## Sheet1
|  | Geometry | [10 empty] | Reinforcement | [6 empty] | Concrete mix |  | Fibers | [7 empty] | Capacity
Reference | ID | b | h | d | l | lspan | lsup | bsup | lload | bload | a | av | Re |  | As | ρ | fy | a/d | av/d | daggmax | fc | Fiber type | ρf | Lfiber | Vf | df | L/d | ftenfiber | F | Vu | Pu | vu | vu/sqrt(fc') | vu/cbrt(fc) | Vu | q | Veg | Vutot | vutot | vutot/sqrt(fc) | vutot/cbrt(fc) | Meg | Mp | Mtot | M/Vd
|  | (mm) | (mm) | (mm) | (mm) | (mm) | (mm) | (mm) | (mm) | (mm) | (mm) | (mm) | nr | mm | (mm2) |  | (MPa) | (-) | (-) | mm | MPa |  |  | (mm) | % | (mm) | (-) | (MPa) |  | (N) | (kN) | (MPa) |  |  | (kN) | kN/m | (kN) | (kN) | Mpa |  |  | (kNm) | (kNm) | kNm
Singh & Jain | D-I | 150 | 300 | 251 | 1770 | 1470 | 100 | 150 | 100 | 150 | 875 | 775 | 5 | 16 | 1005.31 | 0.02670145 | 565 | 3.486056 | 3.087649 | 12.5 | 28.1 | hooked | 1 | 35 | 0.75 | 0.55 | 65 | 1100 | 0.4875 | 112950 | 279 | 3 | 0.565937 | 0.9867773 | 112.95 | 1.125 | 0.826875 | 113.776875 | 3.021962 | 0.5700801 | 0.9940012 | 0.2801953125 | 98.83125 | 99.11145 | 3.470532
2014 | D-II | 150 | 300 | 251 | 1770 | 1470 | 100 | 150 | 100 | 150 | 875 | 775 | 5 | 16 | 1005.31 | 0.02670145 | 565 | 3.486056 | 3.087649 | 12.5 | 25.3 | hooked | 1 | 35 | 0.75 | 0.55 | 65 | 1100 | 0.4875 | 79065 | 196 | 2.1 | 0.4175025 | 0.7153399 | 79.065 | 1.125 | 0.826875 | 79.891875 | 2.121962 | 0.4218688 | 0.7228211 | 0.2801953125 | 69.181875 | 69.46207 | 3.463948
| E-I | 150 | 300 | 251 | 1770 | 1470 | 100 | 150 | 100 | 150 | 875 | 775 | 5 | 16 | 1005.31 | 0.02670145 | 565 | 3.486056 | 3.087649 | 12.5 | 27.9 | hooked | 1 | 35 | 1 | 0.55 | 65 | 1100 | 0.65 | 109185 | 270 | 2.9 | 0.5490298 | 0.9561586 | 109.185 | 1.125 | 0.826875 | 110.011875 | 2.921962 | 0.5531877 | 0.9633997 | 0.2801953125 | 95.536875 | 95.81707 | 3.470001
| E-II | 150 | 300 | 251 | 1770 | 1470 | 100 | 150 | 100 | 150 | 875 | 775 | 5 | 16 | 1005.31 | 0.02670145 | 565 | 3.486056 | 3.087649 | 12.5 | 26.2 | hooked | 1 | 35 | 1 | 0.55 | 65 | 1100 | 0.65 | 123492 | 305 | 3.28 | 0.640801 | 1.10435 | 123.492 | 1.125 | 0.826875 | 124.318875 | 3.301962 | 0.6450917 | 1.111745 | 0.2801953125 | 108.0555 | 108.3357 | 3.471849
| F-I | 150 | 300 | 251 | 1770 | 1470 | 100 | 150 | 100 | 150 | 875 | 775 | 5 | 16 | 1005.31 | 0.02670145 | 565 | 3.486056 | 3.087649 | 12.5 | 28.1 | hooked | 1 | 35 | 1.5 | 0.55 | 65 | 1100 | 0.975 | 111067.5 | 274 | 2.95 | 0.5565047 | 0.970331 | 111.0675 | 1.125 | 0.826875 | 111.894375 | 2.971962 | 0.5606478 | 0.9775549 | 0.2801953125 | 97.1840625 | 97.46426 | 3.470271
| F-II | 150 | 300 | 251 | 1770 | 1470 | 100 | 150 | 100 | 150 | 875 | 775 | 5 | 16 | 1005.31 | 0.02670145 | 565 | 3.486056 | 3.087649 | 12.5 | 27.3 | hooked | 1 | 35 | 1.5 | 0.55 | 65 | 1100 | 0.975 | 131022 | 323 | 3.48 | 0.6660363 | 1.155735 | 131.022 | 1.125 | 0.826875 | 131.848875 | 3.501962 | 0.6702397 | 1.163029 | 0.2801953125 | 114.64425 | 114.9244 | 3.47266
| G-I | 150 | 300 | 251 | 1770 | 1470 | 100 | 150 | 100 | 150 | 875 | 775 | 5 | 16 | 1005.31 | 0.02670145 | 565 | 3.486056 | 3.087649 | 12.5 | 27.5 | hooked | 1 | 60 | 0.5 | 0.75 | 80 | 1050 | 0.4 | 64758 | 160 | 1.72 | 0.3279911 | 0.5698373 | 64.758 | 1.125 | 0.826875 | 65.584875 | 1.741962 | 0.3321791 | 0.5771134 | 0.2801953125 | 56.66325 | 56.94345 | 3.459126
| G-II | 150 | 300 | 251 | 1770 | 1470 | 100 | 150 | 100 | 150 | 875 | 775 | 5 | 16 | 1005.31 | 0.02670145 | 565 | 3.486056 | 3.087649 | 12.5 | 24.9 | hooked | 1 | 60 | 0.5 | 0.75 | 80 | 1050 | 0.4 | 77182.5 | 191 | 2.05 | 0.4108225 | 0.7020274 | 77.1825 | 1.125 | 0.826875 | 78.009375 | 2.071962 | 0.4152237 | 0.7095484 | 0.2801953125 | 67.5346875 | 67.81488 | 3.463415
| H-I | 150 | 300 | 251 | 1770 | 1470 | 100 | 150 | 100 | 150 | 875 | 775 | 5 | 16 | 1005.31 | 0.02670145 | 565 | 3.486056 | 3.087649 | 12.5 | 27.8 | hooked | 1 | 60 | 0.75 | 0.75 | 80 | 1050 | 0.6 | 91113 | 225 | 2.42 | 0.4589792 | 0.7988534 | 91.113 | 1.125 | 0.826875 | 91.939875 | 2.441962 | 0.4631445 | 0.8061032 | 0.2801953125 | 79.723875 | 80.00407 | 3.466845
| H-II | 150 | 300 | 251 | 1770 | 1470 | 100 | 150 | 100 | 150 | 875 | 775 | 5 | 16 | 1005.31 | 0.02670145 | 565 | 3.486056 | 3.087649 | 12.5 | 27.3 | hooked | 1 | 60 | 0.75 | 0.75 | 80 | 1050 | 0.6 | 101655 | 252 | 2.7 | 0.5167523 | 0.8966911 | 101.655 | 1.125 | 0.826875 | 102.481875 | 2.721962 | 0.5209557 | 0.9039849 | 0.2801953125 | 88.948125 | 89.22832 | 3.468821
| I-I | 150 | 300 | 251 | 1770 | 1470 | 100 | 150 | 100 | 150 | 875 | 775 | 5 | 16 | 1005.31 | 0.02670145 | 565 | 3.486056 | 3.087649 | 12.5 | 26.3 | hooked | 1 | 60 | 1 | 0.75 | 80 | 1050 | 0.8 | 115962 | 287 | 3.08 | 0.6005827 | 1.035696 | 115.962 | 1.125 | 0.826875 | 116.788875 | 3.101962 | 0.6048652 | 1.043081 | 0.2801953125 | 101.46675 | 101.7469 | 3.470933
| I-II | 150 | 300 | 251 | 1770 | 1470 | 100 | 150 | 100 | 150 | 875 | 775 | 5 | 16 | 1005.31 | 0.02670145 | 565 | 3.486056 | 3.087649 | 12.5 | 27.1 | hooked | 1 | 60 | 1 | 0.75 | 80 | 1050 | 0.8 | 104667 | 259 | 2.78 | 0.5340232 | 0.9255255 | 104.667 | 1.125 | 0.826875 | 105.493875 | 2.801962 | 0.538242 | 0.9328372 | 0.2801953125 | 91.583625 | 91.86382 | 3.469313
| K-I | 150 | 300 | 251 | 1770 | 1470 | 100 | 150 | 100 | 150 | 875 | 775 | 5 | 16 | 1005.31 | 0.02670145 | 565 | 3.486056 | 3.087649 | 12.5 | 53.4 | hooked | 1 | 35 | 0.75 | 0.55 | 65 | 1100 | 0.4875 | 112950 | 279 | 3 | 0.4105354 | 0.7966621 | 112.95 | 1.125 | 0.826875 | 113.776875 | 3.021962 | 0.4135408 | 0.8024943 | 0.2801953125 | 98.83125 | 99.11145 | 3.470532
| K-II | 150 | 300 | 251 | 1770 | 1470 | 100 | 150 | 100 | 150 | 875 | 775 | 5 | 16 | 1005.31 | 0.02670145 | 565 | 3.486056 | 3.087649 | 12.5 | 54.1 | hooked | 1 | 35 | 0.75 | 0.55 | 65 | 1100 | 0.4875 | 125751 | 310 | 3.34 | 0.4540962 | 0.8831085 | 125.751 | 1.125 | 0.826875 | 126.577875 | 3.361962 | 0.4570821 | 0.8889153 | 0.2801953125 | 110.032125 | 110.3123 | 3.472102
| L-I | 150 | 300 | 251 | 1770 | 1470 | 100 | 150 | 100 | 150 | 875 | 775 | 5 | 16 | 1005.31 | 0.02670145 | 565 | 3.486056 | 3.087649 | 12.5 | 53.2 | hooked | 1 | 35 | 1 | 0.55 | 65 | 1100 | 0.65 | 144199.5 | 356 | 3.83 | 0.5251011 | 1.018345 | 144.1995 | 1.125 | 0.826875 | 145.026375 | 3.851962 | 0.5281122 | 1.024184 | 0.2801953125 | 126.1745625 | 126.4548 | 3.473877
| L-II | 150 | 300 | 251 | 1770 | 1470 | 100 | 150 | 100 | 150 | 875 | 775 | 5 | 16 | 1005.31 | 0.02670145 | 565 | 3.486056 | 3.087649 | 12.5 | 55.3 | hooked | 1 | 35 | 1 | 0.55 | 65 | 1100 | 0.65 | 165660 | 409 | 4.4 | 0.5916844 | 1.1549 | 165.66 | 1.125 | 0.826875 | 166.486875 | 4.421962 | 0.5946377 | 1.160664 | 0.2801953125 | 144.9525 | 145.2327 | 3.475447
| P-I | 150 | 300 | 251 | 1770 | 1470 | 100 | 150 | 100 | 150 | 875 | 775 | 5 | 16 | 1005.31 | 0.02670145 | 565 | 3.486056 | 3.087649 | 12.5 | 64.6 | hooked | 1 | 35 | 1.5 | 0.55 | 65 | 1100 | 0.975 | 195403.5 | 483 | 5.19 | 0.6457302 | 1.29347 | 195.4035 | 1.125 | 0.826875 | 196.230375 | 5.211962 | 0.6484627 | 1.298944 | 0.2801953125 | 170.9780625 | 171.2583 | 3.477055
| P-II | 150 | 300 | 251 | 1770 | 1470 | 100 | 150 | 100 | 150 | 875 | 775 | 5 | 16 | 1005.31 | 0.02670145 | 565 | 3.486056 | 3.087649 | 12.5 | 59.9 | hooked | 1 | 35 | 1.5 | 0.55 | 65 | 1100 | 0.975 | 160012.5 | 395 | 4.25 | 0.5491304 | 1.086209 | 160.0125 | 1.125 | 0.826875 | 160.839375 | 4.271962 | 0.5519681 | 1.091822 | 0.2801953125 | 140.0109375 | 140.2911 | 3.475075
| AA-I | 150 | 300 | 251 | 1770 | 1470 | 100 | 150 | 100 | 150 | 875 | 775 | 5 | 16 | 1005.31 | 0.02670145 | 565 | 3.486056 | 3.087649 | 12.5 | 47.8 | hooked | 1 | 60 | 0.5 | 0.75 | 80 | 1050 | 0.4 | 127633.5 | 316 | 3.39 | 0.4903269 | 0.9340936 | 127.6335 | 1.125 | 0.826875 | 128.460375 | 3.411962 | 0.4935035 | 0.9401451 | 0.2801953125 | 111.6793125 | 111.9595 | 3.472307
| AA-II | 150 | 300 | 251 | 1770 | 1470 | 100 | 150 | 100 | 150 | 875 | 775 | 5 | 16 | 1005.31 | 0.02670145 | 565 | 3.486056 | 3.087649 | 12.5 | 49.5 | hooked | 1 | 60 | 0.5 | 0.75 | 80 | 1050 | 0.4 | 152106 | 376 | 4.04 | 0.5742206 | 1.100305 | 152.106 | 1.125 | 0.826875 | 152.932875 | 4.061962 | 0.5773422 | 1.106286 | 0.2801953125 | 133.09275 | 133.3729 | 3.474507
| M-I | 150 | 300 | 251 | 1770 | 1470 | 100 | 150 | 100 | 150 | 875 | 775 | 5 | 16 | 1005.31 | 0.02670145 | 565 | 3.486056 | 3.087649 | 12.5 | 55.3 | hooked | 1 | 60 | 0.75 | 0.75 | 80 | 1050 | 0.6 | 146458.5 | 362 | 3.89 | 0.5231028 | 1.021036 | 146.4585 | 1.125 | 0.826875 | 147.285375 | 3.911962 | 0.5260561 | 1.026801 | 0.2801953125 | 128.1511875 | 128.4314 | 3.474064
| M-II | 150 | 300 | 251 | 1770 | 1470 | 100 | 150 | 100 | 150 | 875 | 775 | 5 | 16 | 1005.31 | 0.02670145 | 565 | 3.486056 | 3.087649 | 12.5 | 56.4 | hooked | 1 | 60 | 0.75 | 0.75 | 80 | 1050 | 0.6 | 178084.5 | 440 | 4.73 | 0.6298275 | 1.233393 | 178.0845 | 1.125 | 0.826875 | 178.911375 | 4.751962 | 0.6327518 | 1.23912 | 0.2801953125 | 155.8239375 | 156.1041 | 3.476184
| N-I | 150 | 300 | 251 | 1770 | 1470 | 100 | 150 | 100 | 150 | 875 | 775 | 5 | 16 | 1005.31 | 0.02670145 | 565 | 3.486056 | 3.087649 | 12.5 | 53.4 | hooked | 1 | 60 | 1 | 0.75 | 80 | 1050 | 0.8 | 128010 | 316 | 3.4 | 0.4652735 | 0.9028837 | 128.01 | 1.125 | 0.826875 | 128.836875 | 3.421962 | 0.4682789 | 0.9087159 | 0.2801953125 | 112.00875 | 112.2889 | 3.472347
| N-II | 150 | 300 | 251 | 1770 | 1470 | 100 | 150 | 100 | 150 | 875 | 775 | 5 | 16 | 1005.31 | 0.02670145 | 565 | 3.486056 | 3.087649 | 12.5 | 51 | hooked | 1 | 60 | 1 | 0.75 | 80 | 1050 | 0.8 | 157000.5 | 388 | 4.17 | 0.5839168 | 1.124465 | 157.0005 | 1.125 | 0.826875 | 157.827375 | 4.191962 | 0.5869921 | 1.130387 | 0.2801953125 | 137.3754375 | 137.6556 | 3.474865
| R-I | 150 | 300 | 251 | 1770 | 1470 | 100 | 150 | 100 | 150 | 875 | 775 | 5 | 16 | 1005.31 | 0.02670145 | 565 | 3.486056 | 3.087649 | 12.5 | 27.8 | crimped | 0.75 | 30 | 1 | 0.6 | 50 | 1025 | 0.375 | 78688.5 | 194 | 2.09 | 0.3963911 | 0.6899189 | 78.6885 | 1.125 | 0.826875 | 79.515375 | 2.111962 | 0.4005565 | 0.6971687 | 0.2801953125 | 68.8524375 | 69.13263 | 3.463844
| R-II | 150 | 300 | 251 | 1770 | 1470 | 100 | 150 | 100 | 150 | 875 | 775 | 5 | 16 | 1005.31 | 0.02670145 | 565 | 3.486056 | 3.087649 | 12.5 | 27.2 | crimped | 0.75 | 30 | 1 | 0.6 | 50 | 1025 | 0.375 | 77935.5 | 192 | 2.07 | 0.3969044 | 0.6883047 | 77.9355 | 1.125 | 0.826875 | 78.762375 | 2.091962 | 0.4011154 | 0.6956074 | 0.2801953125 | 68.1935625 | 68.47376 | 3.463631
| U-I | 150 | 300 | 251 | 1770 | 1470 | 100 | 150 | 100 | 150 | 875 | 775 | 5 | 16 | 1005.31 | 0.02670145 | 565 | 3.486056 | 3.087649 | 12.5 | 27.6 | crimped | 0.75 | 60 | 1 | 0.7 | 85 | 1050 | 0.6375 | 98643 | 244 | 2.62 | 0.4987085 | 0.8669584 | 98.643 | 1.125 | 0.826875 | 99.469875 | 2.641962 | 0.5028889 | 0.8742257 | 0.2801953125 | 86.312625 | 86.59282 | 3.468299
| U-II | 150 | 300 | 251 | 1770 | 1470 | 100 | 150 | 100 | 150 | 875 | 775 | 5 | 16 | 1005.31 | 0.02670145 | 565 | 3.486056 | 3.087649 | 12.5 | 27.9 | crimped | 0.75 | 60 | 1 | 0.7 | 85 | 1050 | 0.6375 | 81324 | 201 | 2.16 | 0.4089325 | 0.7121733 | 81.324 | 1.125 | 0.826875 | 82.150875 | 2.181962 | 0.4130904 | 0.7194144 | 0.2801953125 | 71.1585 | 71.4387 | 3.464556
| W-I | 150 | 300 | 251 | 1770 | 1470 | 100 | 150 | 100 | 150 | 875 | 775 | 5 | 16 | 1005.31 | 0.02670145 | 565 | 3.486056 | 3.087649 | 12.5 | 34.7 | crimped | 0.75 | 30 | 1 | 0.6 | 50 | 1025 | 0.375 | 99396 | 246 | 2.64 | 0.4481663 | 0.8093955 | 99.396 | 1.125 | 0.826875 | 100.222875 | 2.661962 | 0.4518946 | 0.8161288 | 0.2801953125 | 86.9715 | 87.2517 | 3.468433
| W-II | 150 | 300 | 251 | 1770 | 1470 | 100 | 150 | 100 | 150 | 875 | 775 | 5 | 16 | 1005.31 | 0.02670145 | 565 | 3.486056 | 3.087649 | 12.5 | 36.2 | crimped | 0.75 | 30 | 1 | 0.6 | 50 | 1025 | 0.375 | 100149 | 247 | 2.66 | 0.442107 | 0.8041038 | 100.149 | 1.125 | 0.826875 | 100.975875 | 2.681962 | 0.4457572 | 0.8107428 | 0.2801953125 | 87.630375 | 87.91057 | 3.468564
| Z-I | 150 | 300 | 251 | 1770 | 1470 | 100 | 150 | 100 | 150 | 875 | 775 | 5 | 16 | 1005.31 | 0.02670145 | 565 | 3.486056 | 3.087649 | 12.5 | 37 | crimped | 0.75 | 60 | 1 | 0.7 | 85 | 1050 | 0.6375 | 110314.5 | 272 | 2.93 | 0.481689 | 0.8792932 | 110.3145 | 1.125 | 0.826875 | 111.141375 | 2.951962 | 0.4852996 | 0.885884 | 0.2801953125 | 96.5251875 | 96.80538 | 3.470164
| Z-II | 150 | 300 | 251 | 1770 | 1470 | 100 | 150 | 100 | 150 | 875 | 775 | 5 | 16 | 1005.31 | 0.02670145 | 565 | 3.486056 | 3.087649 | 12.5 | 38.3 | crimped | 0.75 | 60 | 1 | 0.7 | 85 | 1050 | 0.6375 | 103914 | 257 | 2.76 | 0.4459742 | 0.8187968 | 103.914 | 1.125 | 0.826875 | 104.740875 | 2.781962 | 0.4495229 | 0.8253123 | 0.2801953125 | 90.92475 | 91.20495 | 3.469193
Sahoo & Sharma | M-25-0.50 | 150 | 300 | 261 | 2100 | 1800 | 100 | 150 | 100 | 150 | 600 | 500 | 4 | 12 | 452.3893 | 0.01155528 | 415 | 2.298851 | 1.915709 | 20 | 28.7 | hooked | 1 | 60 | 0.5 | 0.75 | 80 | 1100 | 0.4 | 143039.9 | 286.1 | 3.653636 | 0.682 | 1.193341 | 143.0399 | 1.125 | 1.0125 | 144.0524 | 3.679498 | 0.6868275 | 1.201788 | 0.39234375 | 85.82392 | 86.21626 | 2.293128
2014 | M20-S-0.75 | 150 | 300 | 261 | 2100 | 1800 | 100 | 150 | 100 | 150 | 900 | 800 | 3 | 18 | 763.407 | 0.01949954 | 415 | 3.448276 | 3.065134 | 20 | 32.9 | hooked | 1 | 60 | 0.75 | 0.75 | 80 | 1100 | 0.6 | 108461.8 | 218 | 2.770417 | 0.483 | 0.8645958 | 108.4618 | 1.125 | 1.0125 | 109.4743 | 2.796279 | 0.4875088 | 0.8726669 | 0.44296875 | 97.61563 | 98.0586 | 3.431887
| M20-S-1 | 150 | 300 | 261 | 2100 | 1800 | 100 | 150 | 100 | 150 | 900 | 800 | 3 | 18 | 763.407 | 0.01949954 | 415 | 3.448276 | 3.065134 | 20 | 23.8 | hooked | 1 | 60 | 1 | 0.75 | 80 | 1100 | 0.8 | 93205.18 | 191.8 | 2.38072 | 0.488 | 0.8276549 | 93.20518 | 1.125 | 1.0125 | 94.21768 | 2.406582 | 0.4933012 | 0.8366459 | 0.44296875 | 83.88467 | 84.32763 | 3.429233
| M20-S-1.25 | 150 | 300 | 261 | 2100 | 1800 | 100 | 150 | 100 | 150 | 900 | 800 | 3 | 18 | 763.407 | 0.01949954 | 415 | 3.448276 | 3.065134 | 20 | 24.1 | hooked | 1 | 60 | 1.25 | 0.75 | 80 | 1100 | 1 | 113586.8 | 207.7 | 2.901322 | 0.591 | 1.004439 | 113.5868 | 1.125 | 1.0125 | 114.5993 | 2.927185 | 0.5962681 | 1.013393 | 0.44296875 | 102.2281 | 102.6711 | 3.43262
Shoaib, Lubell and Bindiganavile | L31 | 310 | 308 | 258 | 2808 | 1548 | 150 | 300 | 150 | 300 | 774 | 624 | 3 | 25 | 1472.622 | 0.01841237 | 404 | 3 | 2.418605 | 10 | 22 | hooked | 1 | 30 | 1 | 0.5 | 55 | 1100 | 0.55 | 202500 | 405 | 2.549106 | 0.5434713 | 0.9097325 | 202.5 | 1.7797472 | 1.377524 | 203.8775 | 2.549106 | 0.5434713 | 0.9097325 | 0.1799111 | 156.735 | 156.9149 | 2.98315
2015 | L32 | 310 | 308 | 258 | 2808 | 1548 | 150 | 300 | 150 | 300 | 774 | 624 | 4 | 25 | 1963.495 | 0.02454983 | 404 | 3 | 2.418605 | 10 | 31 | hooked | 1 | 30 | 1 | 0.5 | 55 | 1100 | 0.55 | 297500 | 595 | 3.737171 | 0.6712158 | 1.189659 | 297.5 | 1.7797472 | 1.398956 | 298.899 | 3.737171 | 0.6712158 | 1.189659 | 0.1799111 | 230.265 | 230.4449 | 2.988292
| L62 | 300 | 600 | 550 | 4560 | 3300 | 150 | 300 | 150 | 300 | 1650 | 1500 | 4 | 25 | 1963.495 | 0.01189997 | 404 | 3 | 2.727273 | 10 | 30 | hooked | 1 | 30 | 1 | 0.5 | 55 | 1100 | 0.55 | 306000 | 612 | 1.888457 | 0.3447836 | 0.6077619 | 306 | 3.3552 | 5.59548 | 311.59548 | 1.888457 | 0.3447836 | 0.6077619 | 3.90142656 | 504.9 | 508.8014 | 2.968893
Manju et al. | SH1 | 140 | 220 | 175 | 2250 | 2000 | 100 | 140 | 100 | 140 | 262.5 | 162.5 | 4 | 10 | 314.1593 | 0.01282283 | 415 | 1.5 | 0.9285714 | 12 | 82 | hooked | 1 | 36 | 0.5 | 0.45 | 80 | 1100 | 0.4 | 117845 | 235.69 | 4.81 | 0.5311756 | 1.107152 | 117.845 | 0.77 | 0.77 | 118.615 | 4.841429 | 0.5346463 | 1.114386 | 0.1695805 | 30.9343125 | 31.10389 | 1.498432
2017 | SH2 | 140 | 220 | 175 | 2250 | 2000 | 100 | 140 | 100 | 140 | 262.5 | 162.5 | 4 | 10 | 314.1593 | 0.01282283 | 415 | 1.5 | 0.9285714 | 12 | 83.2 | hooked | 1 | 36 | 1 | 0.45 | 80 | 1100 | 0.8 | 154840 | 309.68 | 6.32 | 0.6928758 | 1.447691 | 154.84 | 0.77 | 0.77 | 155.61 | 6.351429 | 0.6963214 | 1.454891 | 0.1695805 | 40.6455 | 40.81508 | 1.498805
| SH3 | 140 | 220 | 175 | 2250 | 2000 | 100 | 140 | 100 | 140 | 262.5 | 162.5 | 4 | 10 | 314.1593 | 0.01282283 | 415 | 1.5 | 0.9285714 | 12 | 83.8 | hooked | 1 | 36 | 1.5 | 0.45 | 80 | 1100 | 1.2 | 186445 | 372.89 | 7.61 | 0.8313093 | 1.739015 | 186.445 | 0.77 | 0.77 | 187.215 | 7.641429 | 0.8347425 | 1.746197 | 0.1695805 | 48.9418125 | 49.11139 | 1.499007
| SH4 | 140 | 220 | 175 | 2250 | 2000 | 100 | 140 | 100 | 140 | 437.5 | 337.5 | 4 | 10 | 314.1593 | 0.01282283 | 415 | 2.5 | 1.928571 | 12 | 82 | hooked | 1 | 36 | 0.5 | 0.45 | 80 | 1100 | 0.4 | 62720 | 125.44 | 2.56 | 0.2827047 | 0.5892533 | 62.72 | 0.77 | 0.77 | 63.49 | 2.591429 | 0.2861754 | 0.5964874 | 0.257168 | 27.44 | 27.69717 | 2.492826
| SH5 | 140 | 220 | 175 | 2250 | 2000 | 100 | 140 | 100 | 140 | 437.5 | 337.5 | 4 | 10 | 314.1593 | 0.01282283 | 415 | 2.5 | 1.928571 | 12 | 83.2 | hooked | 1 | 36 | 1 | 0.45 | 80 | 1100 | 0.8 | 79380 | 158.76 | 3.24 | 0.3552085 | 0.7421709 | 79.38 | 0.77 | 0.77 | 80.15 | 3.271429 | 0.3586541 | 0.7493701 | 0.257168 | 34.72875 | 34.98592 | 2.494317
| SH6 | 140 | 220 | 175 | 2250 | 2000 | 100 | 140 | 100 | 140 | 437.5 | 337.5 | 4 | 10 | 314.1593 | 0.01282283 | 415 | 2.5 | 1.928571 | 12 | 83.8 | hooked | 1 | 36 | 1.5 | 0.45 | 80 | 1100 | 1.2 | 134995 | 269.99 | 5.51 | 0.6019073 | 1.259129 | 134.995 | 0.77 | 0.77 | 135.765 | 5.541429 | 0.6053405 | 1.266311 | 0.257168 | 59.0603125 | 59.31748 | 2.496645
Arslan et al | A2.5F1.0A | 150 | 230 | 200 | 1400 | 1000 | 100 | 150 | 100 | 150 | 500 | 400 | 2 | 16 | 402.1239 | 0.01340413 | 420 | 2.5 | 2 | 22 | 33.68 | hooked | 1 | 30 | 1 | 0.55 | 54.5 | 1100 | 0.545 | 65000 | 130 | 2.181042 | 0.3758183 | 0.6753672 | 65 | 0.8625 | 0.43125 | 65.43125 | 2.181042 | 0.3758183 | 0.6753672 | 0.0905625 | 32.5 | 32.5905625 | 2.490443
2017 | A2.5F1.0b | 150 | 230 | 200 | 1400 | 1000 | 100 | 150 | 100 | 150 | 500 | 400 | 2 | 16 | 402.1239 | 0.01340413 | 420 | 2.5 | 2 | 22 | 24.53 | hooked | 1 | 30 | 1 | 0.55 | 54.5 | 1100 | 0.545 | 44000 | 88 | 1.481042 | 0.2990326 | 0.5097236 | 44 | 0.8625 | 0.43125 | 44.43125 | 1.481042 | 0.2990326 | 0.5097236 | 0.0905625 | 22 | 22.0905625 | 2.485926
| A2.5F2.0 | 150 | 230 | 200 | 1400 | 1000 | 100 | 150 | 100 | 150 | 500 | 400 | 2 | 16 | 402.1239 | 0.01340413 | 420 | 2.5 | 2 | 22 | 21.43 | hooked | 1 | 30 | 2 | 0.55 | 54.5 | 1100 | 1.09 | 50000 | 100 | 1.681042 | 0.3631344 | 0.6052077 | 50 | 0.8625 | 0.43125 | 50.43125 | 1.681042 | 0.3631344 | 0.6052077 | 0.0905625 | 25 | 25.0905625 | 2.487601
| A2.5F3.0 | 150 | 230 | 200 | 1400 | 1000 | 100 | 150 | 100 | 150 | 500 | 400 | 2 | 16 | 402.1239 | 0.01340413 | 420 | 2.5 | 2 | 12 | 9.77 | hooked | 1 | 30 | 3 | 0.55 | 54.5 | 1100 | 1.635 | 39000 | 78 | 1.314375 | 0.4205058 | 0.6148291 | 39 | 0.8625 | 0.43125 | 39.43125 | 1.314375 | 0.4205058 | 0.6148291 | 0.0905625 | 19.5 | 19.5905625 | 2.484142
| A3.5F1.0 | 150 | 230 | 200 | 2200 | 1400 | 100 | 150 | 100 | 150 | 700 | 600 | 2 | 16 | 402.1239 | 0.01340413 | 420 | 3.5 | 3 | 22 | 20.21 | hooked | 1 | 30 | 1 | 0.55 | 54.5 | 1100 | 0.545 | 32500 | 65 | 1.103458 | 0.2454555 | 0.4051046 | 32.5 | 0.8625 | 0.60375 | 33.10375 | 1.103458 | 0.2454555 | 0.4051046 | 0.1423125 | 22.75 | 22.8923125 | 3.457662
| A3.5F2.0 | 150 | 230 | 200 | 2200 | 1400 | 100 | 150 | 100 | 150 | 700 | 600 | 2 | 16 | 402.1239 | 0.01340413 | 420 | 3.5 | 3 | 22 | 21.43 | hooked | 1 | 30 | 2 | 0.55 | 54.5 | 1100 | 1.09 | 42500 | 85 | 1.436792 | 0.3103721 | 0.5172729 | 42.5 | 0.8625 | 0.60375 | 43.10375 | 1.436792 | 0.3103721 | 0.5172729 | 0.1423125 | 29.75 | 29.8923125 | 3.467484
| A3.5F3.0 | 150 | 230 | 200 | 2200 | 1400 | 100 | 150 | 100 | 150 | 700 | 600 | 2 | 16 | 402.1239 | 0.01340413 | 420 | 3.5 | 3 | 12 | 27.91 | hooked | 1 | 30 | 3 | 0.55 | 54.5 | 1100 | 1.635 | 58500 | 117 | 1.970125 | 0.3729184 | 0.649492 | 58.5 | 0.8625 | 0.60375 | 59.10375 | 1.970125 | 0.3729184 | 0.649492 | 0.1423125 | 40.95 | 41.0923125 | 3.476286
| A4.5F1.0 | 150 | 230 | 200 | 2200 | 1800 | 100 | 150 | 100 | 150 | 900 | 800 | 2 | 16 | 402.1239 | 0.01340413 | 420 | 4.5 | 4 | 22 | 24.53 | hooked | 1 | 30 | 1 | 0.55 | 54.5 | 1100 | 0.545 | 42500 | 85 | 1.442542 | 0.2912592 | 0.4964732 | 42.5 | 0.8625 | 0.77625 | 43.27625 | 1.442542 | 0.2912592 | 0.4964732 | 0.3320625 | 38.25 | 38.5820625 | 4.457649
| A4.5F2.0 | 150 | 230 | 200 | 2200 | 1800 | 100 | 150 | 100 | 150 | 900 | 800 | 2 | 16 | 402.1239 | 0.01340413 | 420 | 4.5 | 4 | 22 | 21.43 | hooked | 1 | 30 | 2 | 0.55 | 54.5 | 1100 | 1.09 | 35000 | 70 | 1.192542 | 0.2576099 | 0.4293382 | 35 | 0.8625 | 0.77625 | 35.77625 | 1.192542 | 0.2576099 | 0.4293382 | 0.3320625 | 31.5 | 31.8320625 | 4.44877
Parra-Montesinos et al | 11 | 152 | 457.2 | 381 | 2966.2 | 2766.2 | 10 | 152 | 10 | 152 | 1308.1 | 1298.1 | 4 | 22.352 | 1569.577 | 0.0271028 | 410 | 3.4 | 3.407087 | 10 | 49.2 | hooked | 1 | 60 | 1 | 0.508 | 80 | 1100 | 0.8 | 171998.64 | 343.99728 | 2.97 | 0.4234225 | 0.8105281 | 171.99864 | 1.73736 | 2.402942616 | 174.4016 | 3.011493 | 0.429338 | 0.8218518 | 1.648182 | 224.9914 | 226.6396 | 3.410833
2006 | 7 | 152 | 457.2 | 381 | 2966.2 | 2766.2 | 10 | 152 | 10 | 152 | 1308.1 | 1298.1 | 4 | 22.352 | 1569.577 | 0.0271028 | 410 | 3.4 | 3.407087 | 10 | 31 | hooked | 1 | 30 | 1.5 | 0.508 | 60 | 1100 | 0.9 | 148254.72 | 296.50944 | 2.56 | 0.4597896 | 0.8149283 | 148.25472 | 1.73736 | 2.402942616 | 150.6577 | 2.601493 | 0.4672419 | 0.8281368 | 1.648182 | 193.932 | 195.5802 | 3.407286
| 10 | 152 | 457.2 | 381 | 2966.2 | 2766.2 | 10 | 152 | 10 | 152 | 1308.1 | 1298.1 | 4 | 22.352 | 1569.577 | 0.0271028 | 410 | 3.4 | 3.407087 | 10 | 44.9 | hooked | 1 | 30 | 1.5 | 0.508 | 60 | 1100 | 0.9 | 188793.12 | 377.58624 | 3.26 | 0.486513 | 0.9172101 | 188.79312 | 1.73736 | 2.402942616 | 191.1961 | 3.301493 | 0.4927053 | 0.9288843 | 1.648182 | 246.9603 | 248.6085 | 3.412809
| 9 | 152 | 457.2 | 381 | 2966.2 | 2766.2 | 10 | 152 | 10 | 152 | 1308.1 | 1298.1 | 4 | 22.352 | 1569.577 | 0.0271028 | 410 | 3.4 | 3.407087 | 10 | 44.9 | hooked | 1 | 30 | 1.5 | 0.508 | 60 | 1100 | 0.9 | 189951.36 | 379.90272 | 3.28 | 0.4894977 | 0.9228371 | 189.95136 | 1.73736 | 2.402942616 | 192.3543 | 3.321493 | 0.49569 | 0.9345113 | 1.648182 | 248.4754 | 250.1236 | 3.412933
| 12 | 152 | 457.2 | 381 | 2966.2 | 2766.2 | 10 | 152 | 10 | 152 | 1308.1 | 1298.1 | 4 | 22.352 | 1569.577 | 0.0271028 | 410 | 3.4 | 3.407087 | 10 | 49.2 | hooked | 1 | 60 | 1 | 0.508 | 80 | 1100 | 0.8 | 217749.12 | 435.49824 | 3.76 | 0.53605 | 1.026123 | 217.74912 | 1.73736 | 2.402942616 | 220.1521 | 3.801493 | 0.5419655 | 1.037447 | 1.648182 | 284.8376 | 286.4858 | 3.415509
| 8 | 152 | 457.2 | 381 | 2966.2 | 2766.2 | 10 | 152 | 10 | 152 | 1308.1 | 1298.1 | 4 | 22.352 | 1569.577 | 0.0271028 | 410 | 3.4 | 3.407087 | 10 | 31 | hooked | 1 | 30 | 1.5 | 0.508 | 60 | 1100 | 0.9 | 195163.44 | 390.32688 | 3.37 | 0.6052699 | 1.072777 | 195.16344 | 1.73736 | 2.402942616 | 197.5664 | 3.411493 | 0.6127222 | 1.085985 | 1.648182 | 255.2933 | 256.9415 | 3.413471
| 4 | 152 | 457.2 | 381 | 3017 | 2817 | 10 | 152 | 10 | 152 | 1333.5 | 1323.5 | 4 | 22.352 | 1569.577 | 0.0271028 | 410 | 3.5 | 3.473753 | 10 | 38.1 | hooked | 1 | 30 | 1 | 0.508 | 60 | 1100 | 0.6 | 146517.36 | 293.03472 | 2.53 | 0.4098812 | 0.7518748 | 146.51736 | 1.73736 | 2.44707156 | 148.9644 | 2.572255 | 0.4167269 | 0.7644323 | 1.709777 | 195.3809 | 197.0907 | 3.47263
| 3 | 152 | 457.2 | 381 | 3017 | 2817 | 10 | 152 | 10 | 152 | 1333.5 | 1323.5 | 4 | 22.352 | 1569.577 | 0.0271028 | 410 | 3.5 | 3.473753 | 10 | 38.1 | hooked | 1 | 30 | 1 | 0.508 | 60 | 1100 | 0.6 | 200375.52 | 400.75104 | 3.46 | 0.560549 | 1.028256 | 200.37552 | 1.73736 | 2.44707156 | 202.8226 | 3.502255 | 0.5673947 | 1.040813 | 1.709777 | 267.2008 | 268.9105 | 3.479898
| 1 | 152 | 457.2 | 381 | 3017 | 2817 | 10 | 152 | 10 | 152 | 1333.5 | 1323.5 | 4 | 19.05 | 1140.092 | 0.01968663 | 410 | 3.5 | 3.473753 | 10 | 38.1 | hooked | 1 | 30 | 1 | 0.508 | 60 | 1100 | 0.6 | 175473.36 | 350.94672 | 3.03 | 0.4908854 | 0.9004667 | 175.47336 | 1.73736 | 2.44707156 | 177.9204 | 3.072255 | 0.4977311 | 0.9130242 | 1.709777 | 233.9937 | 235.7035 | 3.477084
| 2 | 152 | 457.2 | 381 | 3017 | 2817 | 10 | 152 | 10 | 152 | 1333.5 | 1323.5 | 4 | 19.05 | 1140.092 | 0.01968663 | 410 | 3.5 | 3.473753 | 10 | 38.1 | hooked | 1 | 30 | 1 | 0.508 | 60 | 1100 | 0.6 | 178948.08 | 357.89616 | 3.09 | 0.5006059 | 0.9182977 | 178.94808 | 1.73736 | 2.44707156 | 181.3952 | 3.132255 | 0.5074516 | 0.9308552 | 1.709777 | 238.6273 | 240.337 | 3.477523
Rosenbusch and Teutsch | 2.2/2 | 200 | 300 | 260 | 1152.64 | 952.64 | 10 | 152 | 10 | 200 | 401.32 | 391.32 | 3 | 20.066 | 948.7084 | 0.0181 | 500 | 1.5 | 1.505077 | 10 | 41.2 | hooked | 1 | 60 | 0.25 | 0.889 | 67 | 1100 | 0.1675 | 279760 | 559.52 | 5.38 | 0.838173 | 1.557698 | 279.76 | 1.5 | 0.71448 | 279.76 | 5.38 | 0.838173 | 1.557698 | 0.1584418068 | 112.2732832 | 112.4317 | 1.545717
2003 | 2.2/3 | 200 | 300 | 260 | 1152.64 | 952.64 | 10 | 152 | 10 | 200 | 401.32 | 391.32 | 3 | 20.066 | 948.7084 | 0.0181 | 500 | 1.5 | 1.505077 | 10 | 40.3 | hooked | 1 | 60 | 0.76 | 0.889 | 67 | 1100 | 0.5092 | 299520 | 599.04 | 5.76 | 0.9073398 | 1.680045 | 299.52 | 1.5 | 0.71448 | 299.52 | 5.76 | 0.9073398 | 1.680045 | 0.1584418068 | 120.2033664 | 120.3618 | 1.545573
| 2.4/2 | 200 | 300 | 260 | 1650.48 | 1450.48 | 10 | 152 | 10 | 200 | 650.24 | 640.24 | 3 | 20.066 | 948.7084 | 0.0181 | 500 | 2.5 | 2.462462 | 10 | 40 | hooked | 1 | 60 | 0.25 | 0.889 | 67 | 1100 | 0.1675 | 107640 | 215.28 | 2.07 | 0.3272957 | 0.6052717 | 107.64 | 1.5 | 1.08786 | 107.64 | 2.07 | 0.3272957 | 0.6052717 | 0.3827610432 | 69.9918336 | 70.37459 | 2.5146
| 2.4/3 | 200 | 300 | 260 | 1650.48 | 1450.48 | 10 | 152 | 10 | 200 | 650.24 | 640.24 | 3 | 20.066 | 948.7084 | 0.0181 | 500 | 2.5 | 2.462462 | 10 | 38.7 | hooked | 1 | 60 | 0.76 | 0.889 | 67 | 1100 | 0.5092 | 144040 | 288.08 | 2.77 | 0.4452709 | 0.8189225 | 144.04 | 1.5 | 1.08786 | 144.04 | 2.77 | 0.4452709 | 0.8189225 | 0.3827610432 | 93.6605696 | 94.04333 | 2.511144
| 2.3/2 | 200 | 300 | 260 | 1650.48 | 1450.48 | 10 | 152 | 10 | 200 | 650.24 | 640.24 | 3 | 16.002 | 603.3366 | 0.0115 | 500 | 2.5 | 2.462462 | 10 | 40 | hooked | 1 | 60 | 0.25 | 0.889 | 67 | 1100 | 0.1675 | 81640 | 163.28 | 1.57 | 0.2482388 | 0.4590708 | 81.64 | 1.5 | 1.08786 | 81.64 | 1.57 | 0.2482388 | 0.4590708 | 0.3827610432 | 53.0855936 | 53.46835 | 2.518955
| 2.3/3 | 200 | 300 | 260 | 1650.48 | 1450.48 | 10 | 152 | 10 | 200 | 650.24 | 640.24 | 3 | 16.002 | 603.3366 | 0.0115 | 500 | 2.5 | 2.462462 | 10 | 38.7 | hooked | 1 | 60 | 0.76 | 0.889 | 67 | 1100 | 0.5092 | 107120 | 214.24 | 2.06 | 0.3311401 | 0.6090181 | 107.12 | 1.5 | 1.08786 | 107.12 | 2.06 | 0.3311401 | 0.6090181 | 0.3827610432 | 69.6537088 | 70.03647 | 2.514666
| T15*100-SFRC-2 | 200 | 500 | 460 | 3448.8 | 3248.8 | 10 | 152 | 10 | 200 | 1549.4 | 1539.4 | 3 | 32.004 | 2413.346 | 0.028 | 500 | 3.4 | 3.346522 | 10 | 37.7 | hooked | 1 | 60 | 0.5 | 0.889 | 67 | 1100 | 0.335 | 243800 | 487.6 | 2.65 | 0.4315938 | 0.7903123 | 243.8 | 2.5 | 4.061 | 243.8 | 2.65 | 0.4315938 | 0.7903123 | 3.27881295 | 377.74372 | 381.0225 | 3.397497
| T23*50-SFRC-2 | 200 | 500 | 460 | 3448.8 | 3248.8 | 10 | 152 | 10 | 200 | 1549.4 | 1539.4 | 3 | 32.004 | 2413.346 | 0.028 | 500 | 3.4 | 3.346522 | 10 | 38.8 | hooked | 1 | 60 | 0.5 | 0.889 | 67 | 1100 | 0.335 | 252080 | 504.16 | 2.74 | 0.4398805 | 0.8093567 | 252.08 | 2.5 | 4.061 | 252.08 | 2.74 | 0.4398805 | 0.8093567 | 3.27881295 | 390.572752 | 393.8516 | 3.396537
| T15*75-SFRC-2 | 200 | 500 | 460 | 3448.8 | 3248.8 | 10 | 152 | 10 | 200 | 1549.4 | 1539.4 | 3 | 32.004 | 2413.346 | 0.028 | 500 | 3.4 | 3.346522 | 10 | 37.7 | hooked | 1 | 60 | 0.5 | 0.889 | 67 | 1100 | 0.335 | 258520 | 517.04 | 2.81 | 0.4576523 | 0.8380293 | 258.52 | 2.5 | 4.061 | 258.52 | 2.81 | 0.4576523 | 0.8380293 | 3.27881295 | 400.550888 | 403.8297 | 3.395833
| T15*50-SFRC-1 | 200 | 500 | 460 | 3448.8 | 3248.8 | 10 | 152 | 10 | 200 | 1549.4 | 1539.4 | 3 | 32.004 | 2413.346 | 0.028 | 500 | 3.4 | 3.346522 | 10 | 37.7 | hooked | 1 | 60 | 0.5 | 0.889 | 67 | 1100 | 0.335 | 263120 | 526.24 | 2.86 | 0.4657956 | 0.8529409 | 263.12 | 2.5 | 4.061 | 263.12 | 2.86 | 0.4657956 | 0.8529409 | 3.27881295 | 407.678128 | 410.9569 | 3.395351
| 1.2/2 | 200 | 300 | 260 | 2148.32 | 1948.32 | 10 | 152 | 10 | 200 | 899.16 | 889.16 | 3 | 27.94 | 1839.348 | 0.0356 | 500 | 3.5 | 3.419846 | 10 | 46.9 | hooked | 1 | 60 | 0.25 | 0.889 | 67 | 1100 | 0.1675 | 109720 | 219.44 | 2.11 | 0.3081031 | 0.5850929 | 109.72 | 1.5 | 1.46124 | 109.72 | 2.11 | 0.3081031 | 0.5850929 | 0.7000220292 | 98.6558352 | 99.35586 | 3.482846
| 1.2/3 | 200 | 300 | 260 | 2148.32 | 1948.32 | 10 | 152 | 10 | 200 | 899.16 | 889.16 | 3 | 27.94 | 1839.348 | 0.0356 | 500 | 3.5 | 3.419846 | 10 | 43.7 | hooked | 1 | 60 | 0.51 | 0.889 | 67 | 1100 | 0.3417 | 120120 | 240.24 | 2.31 | 0.3494389 | 0.6558203 | 120.12 | 1.5 | 1.46124 | 120.12 | 2.31 | 0.3494389 | 0.6558203 | 0.7000220292 | 108.0070992 | 108.7071 | 3.480722
| 1.2/4 | 200 | 300 | 260 | 2148.32 | 1948.32 | 10 | 152 | 10 | 200 | 899.16 | 889.16 | 3 | 27.94 | 1839.348 | 0.0356 | 500 | 3.5 | 3.419846 | 10 | 48.3 | hooked | 1 | 60 | 0.76 | 0.889 | 67 | 1100 | 0.5092 | 154960 | 309.92 | 2.98 | 0.4287881 | 0.8182774 | 154.96 | 1.5 | 1.46124 | 154.96 | 2.98 | 0.4287881 | 0.8182774 | 0.7000220292 | 139.3338336 | 140.0339 | 3.475682
| 20*30-SFRC-1 | 200 | 300 | 260 | 2168.64 | 1968.64 | 10 | 152 | 10 | 200 | 909.32 | 899.32 | 3 | 24.892 | 1459.926 | 0.0283 | 500 | 3.5 | 3.458923 | 10 | 37.7 | hooked | 1 | 60 | 0.5 | 0.889 | 67 | 1100 | 0.335 | 110760 | 221.52 | 2.13 | 0.3469037 | 0.6352322 | 110.76 | 1.5 | 1.47648 | 110.76 | 2.13 | 0.3469037 | 0.6352322 | 0.7149456468 | 100.7162832 | 101.4312 | 3.522211
| 20*30-SFRC-2 | 200 | 300 | 260 | 2168.64 | 1968.64 | 10 | 152 | 10 | 200 | 909.32 | 899.32 | 3 | 24.892 | 1459.926 | 0.0283 | 500 | 3.5 | 3.458923 | 10 | 38.8 | hooked | 1 | 60 | 0.5 | 0.889 | 67 | 1100 | 0.335 | 131560 | 263.12 | 2.53 | 0.406167 | 0.7473257 | 131.56 | 1.5 | 1.47648 | 131.56 | 2.53 | 0.406167 | 0.7473257 | 0.7149456468 | 119.6301392 | 120.3451 | 3.518286
| 20*60-SFRC-1 | 200 | 600 | 540 | 4129.52 | 3929.52 | 10 | 152 | 10 | 200 | 1889.76 | 1879.76 | 6 | 24.892 | 2919.851 | 0.0273 | 500 | 3.5 | 3.481037 | 10 | 37.7 | hooked | 1 | 60 | 0.25 | 0.889 | 67 | 1100 | 0.1675 | 153360 | 306.72 | 1.42 | 0.2312691 | 0.4234881 | 153.36 | 3 | 5.89428 | 153.36 | 1.42 | 0.2312691 | 0.4234881 | 5.766985 | 289.8135936 | 295.5806 | 3.569193
| 20*60-SFRC-2 | 200 | 600 | 560 | 4129.52 | 3929.52 | 10 | 152 | 10 | 200 | 1889.76 | 1879.76 | 6 | 24.892 | 2919.851 | 0.0273 | 500 | 3.5 | 3.356714 | 10 | 38.8 | hooked | 1 | 60 | 0.5 | 0.889 | 67 | 1100 | 0.335 | 229600 | 459.2 | 2.05 | 0.3291077 | 0.6055406 | 229.6 | 3 | 5.89428 | 229.6 | 2.05 | 0.3291077 | 0.6055406 | 5.766985 | 433.888896 | 439.6559 | 3.419424
| 2.6/2 | 200 | 300 | 260 | 2453.12 | 2253.12 | 10 | 152 | 10 | 200 | 1051.56 | 1041.56 | 3 | 20.066 | 948.7084 | 0.0181 | 500 | 4 | 4.006 | 10 | 41.2 | hooked | 1 | 60 | 0.25 | 0.889 | 67 | 1100 | 0.1675 | 82160 | 164.32 | 1.58 | 0.2461549 | 0.4574652 | 82.16 | 1.5 | 1.68984 | 82.16 | 1.58 | 0.2461549 | 0.4574652 | 0.9401343252 | 86.3961696 | 87.3363 | 4.088472
| 2.6/3 | 200 | 300 | 260 | 2453.12 | 2253.12 | 10 | 152 | 10 | 200 | 1051.56 | 1041.56 | 3 | 20.066 | 948.7084 | 0.0181 | 500 | 4 | 4.006 | 10 | 40.3 | hooked | 1 | 60 | 0.76 | 0.889 | 67 | 1100 | 0.5092 | 117000 | 234 | 2.25 | 0.3544296 | 0.6562674 | 117 | 1.5 | 1.68984 | 117 | 2.25 | 0.3544296 | 0.6562674 | 0.9401343252 | 123.03252 | 123.9727 | 4.075367
Sahoo et al | TB0.75_1.6 | 150 | 250 | 217 | 1400 | 1150 | 100 | 150 | 100 | 150 | 345 | 245 | 3 | 16 | 603.1858 | 0.01853105 | 522 | 1.589862 | 1.129032 | 10 | 35 | hooked | 1 | 60 | 0.75 | 0.75 | 80 | 1100 | 0.6 | 148000 | 296 | 4.563412 | 0.7713574 | 1.395084 | 148 | 0.9375 | 0.5390625 | 148.5390625 | 4.563412 | 0.7713574 | 1.395084 | 0.122859375 | 51.06 | 51.18286 | 1.587904
2016 | TB0.75_2.5 | 150 | 250 | 217 | 1850 | 1600 | 100 | 150 | 100 | 150 | 535 | 435 | 3 | 16 | 603.1858 | 0.01853105 | 522 | 2.465438 | 2.004608 | 10 | 35 | hooked | 1 | 60 | 0.75 | 0.75 | 80 | 1100 | 0.6 | 98000 | 196 | 3.033794 | 0.5128048 | 0.9274634 | 98 | 0.9375 | 0.75 | 98.75 | 3.033794 | 0.5128048 | 0.9274634 | 0.2597578125 | 52.43 | 52.68976 | 2.458835
| TB0.75_3.0 | 150 | 250 | 217 | 2000 | 1750 | 100 | 150 | 100 | 150 | 640 | 540 | 3 | 16 | 603.1858 | 0.01853105 | 522 | 2.949309 | 2.488479 | 10 | 35 | hooked | 1 | 60 | 0.75 | 0.75 | 80 | 1100 | 0.6 | 84000 | 168 | 2.605847 | 0.4404685 | 0.7966353 | 84 | 0.9375 | 0.8203125 | 84.8203125 | 2.605847 | 0.4404685 | 0.7966353 | 0.3256758 | 53.76 | 54.08568 | 2.938479
Amin and Foster | B25-0-0- | 300 | 700 | 622 | 5000 | 4500 | 200 | 350 | 200 | 350 | 1750 | 1550 | 6 | 28 | 3694.513 | 0.0197991 | 560 | 2.813505 | 2.491961 | 10 | 34 | hooked | 1 | 60 | 0.321 | 0.9 | 65 | 2300 | 0.20865 | 274000 | 548 | 1.531685 | 0.2626819 | 0.4727991 | 274 | 5.25 | 11.8125 | 285.8125 | 1.531685 | 0.2626819 | 0.4727991 | 12.46875 | 479.5 | 491.96875 | 2.767362
2016 | B50-0-0 | 300 | 700 | 622 | 5000 | 4500 | 200 | 350 | 200 | 350 | 1750 | 1550 | 6 | 28 | 3694.513 | 0.0197991 | 560 | 2.813505 | 2.491961 | 10 | 36 | hooked | 1 | 60 | 0.687 | 0.9 | 65 | 2300 | 0.44655 | 344000 | 688 | 1.906819 | 0.3178032 | 0.5774868 | 344 | 5.25 | 11.8125 | 355.8125 | 1.906819 | 0.3178032 | 0.5774868 | 12.46875 | 602 | 614.46875 | 2.77644
Tahenni et al | S0F0.5-65 | 100 | 150 | 135 | 1100 | 900 | 10 | 100 | 10 | 100 | 300 | 290 | 2 | 10 | 157.0796 | 0.01163553 | 500 | 2.222222 | 2.148148 | 15 | 64.2 | hooked | 1 | 35 | 0.5 | 0.54 | 65 | 1100 | 0.325 | 42000 | 84 | 3.123611 | 0.3898427 | 0.780091 | 42 | 0.375 | 0.16875 | 42.16875 | 3.123611 | 0.3898427 | 0.780091 | 0.031875 | 12.6 | 12.631875 | 2.218929
2016 | S0F0.5-65 | 100 | 150 | 135 | 1100 | 900 | 10 | 100 | 10 | 100 | 300 | 290 | 2 | 10 | 157.0796 | 0.01163553 | 500 | 2.222222 | 2.148148 | 15 | 64.2 | hooked | 1 | 35 | 0.5 | 0.54 | 65 | 1100 | 0.325 | 44310 | 88.62 | 3.294722 | 0.4111983 | 0.8228243 | 44.31 | 0.375 | 0.16875 | 44.47875 | 3.294722 | 0.4111983 | 0.8228243 | 0.031875 | 13.293 | 13.324875 | 2.2191
| S0F0.5-65 | 100 | 150 | 135 | 1100 | 900 | 10 | 100 | 10 | 100 | 300 | 290 | 2 | 10 | 157.0796 | 0.01163553 | 500 | 2.222222 | 2.148148 | 15 | 64.2 | hooked | 1 | 35 | 0.5 | 0.54 | 65 | 1100 | 0.325 | 43020 | 86.04 | 3.199167 | 0.3992725 | 0.7989603 | 43.02 | 0.375 | 0.16875 | 43.18875 | 3.199167 | 0.3992725 | 0.7989603 | 0.031875 | 12.906 | 12.937875 | 2.219006
| S0F1.0-65 | 100 | 150 | 135 | 1100 | 900 | 10 | 100 | 10 | 100 | 300 | 290 | 2 | 10 | 157.0796 | 0.01163553 | 500 | 2.222222 | 2.148148 | 15 | 64 | hooked | 1 | 35 | 1 | 0.54 | 65 | 1100 | 0.65 | 44950 | 89.9 | 3.34213 | 0.4177662 | 0.8355324 | 44.95 | 0.375 | 0.16875 | 45.11875 | 3.34213 | 0.4177662 | 0.8355324 | 0.031875 | 13.485 | 13.516875 | 2.219144
| S0F1.0-65 | 100 | 150 | 135 | 1100 | 900 | 10 | 100 | 10 | 100 | 300 | 290 | 2 | 10 | 157.0796 | 0.01163553 | 500 | 2.222222 | 2.148148 | 15 | 64 | hooked | 1 | 35 | 1 | 0.54 | 65 | 1100 | 0.65 | 47620 | 95.24 | 3.539907 | 0.4424884 | 0.8849769 | 47.62 | 0.375 | 0.16875 | 47.78875 | 3.539907 | 0.4424884 | 0.8849769 | 0.031875 | 14.286 | 14.317875 | 2.219316
| S0F1.0-65 | 100 | 150 | 135 | 1100 | 900 | 10 | 100 | 10 | 100 | 300 | 290 | 2 | 10 | 157.0796 | 0.01163553 | 500 | 2.222222 | 2.148148 | 15 | 64 | hooked | 1 | 35 | 1 | 0.54 | 65 | 1100 | 0.65 | 42850 | 85.7 | 3.186574 | 0.3983218 | 0.7966435 | 42.85 | 0.375 | 0.16875 | 43.01875 | 3.186574 | 0.3983218 | 0.7966435 | 0.031875 | 12.855 | 12.886875 | 2.218994
| S0F1.0-80 | 100 | 150 | 135 | 1100 | 900 | 10 | 100 | 10 | 100 | 300 | 290 | 2 | 10 | 157.0796 | 0.01163553 | 500 | 2.222222 | 2.148148 | 15 | 60 | hooked | 1 | 60 | 1 | 0.75 | 80 | 1100 | 0.8 | 49350 | 98.7 | 3.668056 | 0.4735439 | 0.9369552 | 49.35 | 0.375 | 0.16875 | 49.51875 | 3.668056 | 0.4735439 | 0.9369552 | 0.031875 | 14.805 | 14.836875 | 2.219417
| S0F1.0-80 | 100 | 150 | 135 | 1100 | 900 | 10 | 100 | 10 | 100 | 300 | 290 | 2 | 10 | 157.0796 | 0.01163553 | 500 | 2.222222 | 2.148148 | 15 | 60 | hooked | 1 | 60 | 1 | 0.75 | 80 | 1100 | 0.8 | 52280 | 104.56 | 3.885093 | 0.5015633 | 0.9923944 | 52.28 | 0.375 | 0.16875 | 52.44875 | 3.885093 | 0.5015633 | 0.9923944 | 0.031875 | 15.684 | 15.715875 | 2.219574
| S0F1.0-80 | 100 | 150 | 135 | 1100 | 900 | 10 | 100 | 10 | 100 | 300 | 290 | 2 | 10 | 157.0796 | 0.01163553 | 500 | 2.222222 | 2.148148 | 15 | 60 | hooked | 1 | 60 | 1 | 0.75 | 80 | 1100 | 0.8 | 45000 | 90 | 3.345833 | 0.4319452 | 0.8546479 | 45 | 0.375 | 0.16875 | 45.16875 | 3.345833 | 0.4319452 | 0.8546479 | 0.031875 | 13.5 | 13.531875 | 2.219147
Narayanan and Darwish | SF1 | 85 | 150 | 130 | 1100 | 900 | 10 | 85 | 10 | 85 | 262 | 252 | 2 | 12 | 226.1947 | 0.02047011 | 530 | 2.015385 | 1.938462 | 9.55 | 51.85 | crimped | 0.75 | 30 | 0.25 | 0.3 | 100 | 2000 | 0.1875 | 32708 | 65.416 | 2.96 | 0.4110715 | 0.7937958 | 32.708 | 0.31875 | 0.1434375 | 32.8514375 | 2.972981 | 0.4128742 | 0.7972769 | 0.0250467375 | 8.569496 | 8.594543 | 2.01245
1987 | SF2 | 85 | 150 | 130 | 1230 | 1030 | 10 | 85 | 10 | 85 | 327 | 317 | 2 | 12 | 226.1947 | 0.02047011 | 530 | 2.515385 | 2.438462 | 9.55 | 51.85 | crimped | 0.75 | 30 | 0.25 | 0.3 | 100 | 2000 | 0.1875 | 29503.5 | 59.007 | 2.67 | 0.3707976 | 0.7160253 | 29.5035 | 0.31875 | 0.16415625 | 29.66765625 | 2.684856 | 0.3728607 | 0.7200092 | 0.03504353 | 9.6476445 | 9.682688 | 2.510553
| SF3 | 85 | 150 | 130 | 1360 | 1160 | 10 | 85 | 10 | 85 | 392 | 382 | 2 | 12 | 226.1947 | 0.02047011 | 530 | 3.015385 | 2.938462 | 9.55 | 51.85 | crimped | 0.75 | 30 | 0.25 | 0.3 | 100 | 2000 | 0.1875 | 30608.5 | 61.217 | 2.77 | 0.3846851 | 0.7428427 | 30.6085 | 0.31875 | 0.184875 | 30.793375 | 2.786731 | 0.3870086 | 0.7473294 | 0.04638705 | 11.998532 | 12.04491905 | 3.008869
| SF4 | 85 | 150 | 130 | 1100 | 900 | 10 | 85 | 10 | 85 | 262 | 252 | 2 | 12 | 226.1947 | 0.02047011 | 530 | 2.015385 | 1.938462 | 9.55 | 33.32 | crimped | 0.75 | 30 | 0.25 | 0.3 | 100 | 2000 | 0.1875 | 29945.5 | 59.891 | 2.71 | 0.4694797 | 0.8421723 | 29.9455 | 0.31875 | 0.1434375 | 30.0889375 | 2.722981 | 0.4717285 | 0.8462063 | 0.0250467375 | 7.845721 | 7.870768 | 2.01218
| SF5 | 85 | 150 | 130 | 1230 | 1030 | 10 | 85 | 10 | 85 | 327 | 317 | 2 | 12 | 226.1947 | 0.02047011 | 530 | 2.515385 | 2.438462 | 9.55 | 33.32 | crimped | 0.75 | 30 | 0.25 | 0.3 | 100 | 2000 | 0.1875 | 22873.5 | 45.747 | 2.07 | 0.3586062 | 0.6432829 | 22.8735 | 0.31875 | 0.16415625 | 23.03765625 | 2.084856 | 0.3611799 | 0.6478996 | 0.03504353 | 7.4796345 | 7.514678 | 2.509162
| SF6 | 85 | 150 | 130 | 1360 | 1160 | 10 | 85 | 10 | 85 | 392 | 382 | 2 | 12 | 226.1947 | 0.02047011 | 530 | 3.015385 | 2.938462 | 9.55 | 33.32 | crimped | 0.75 | 30 | 0.25 | 0.3 | 100 | 2000 | 0.1875 | 21437 | 42.874 | 1.94 | 0.3360851 | 0.6028835 | 21.437 | 0.31875 | 0.184875 | 21.621875 | 1.956731 | 0.3389835 | 0.6080828 | 0.04638705 | 8.403304 | 8.44969105 | 3.006105
| B1 | 85 | 150 | 130 | 1360 | 1160 | 10 | 85 | 10 | 85 | 392 | 382 | 2 | 12 | 226.1947 | 0.02047011 | 530 | 3.015385 | 2.938462 | 9.55 | 51.68 | crimped | 0.75 | 39.9 | 0.5 | 0.3 | 133 | 2000 | 0.49875 | 35691.5 | 71.383 | 3.23 | 0.449305 | 0.8671516 | 35.6915 | 0.31875 | 0.184875 | 35.876375 | 3.246731 | 0.4516323 | 0.8716433 | 0.04638705 | 13.991068 | 14.03745505 | 3.009792
| B7 | 85 | 150 | 130 | 1360 | 1160 | 10 | 85 | 10 | 85 | 392 | 382 | 2 | 12 | 226.1947 | 0.02047011 | 530 | 3.015385 | 2.938462 | 9.55 | 30.6 | crimped | 0.75 | 39.9 | 0.5 | 0.3 | 133 | 2000 | 0.49875 | 21768.5 | 43.537 | 1.97 | 0.3561275 | 0.6298335 | 21.7685 | 0.31875 | 0.184875 | 21.953375 | 1.986731 | 0.359152 | 0.6351825 | 0.04638705 | 8.533252 | 8.57963905 | 3.006245
| B9 | 85 | 150 | 130 | 1360 | 1160 | 10 | 85 | 10 | 85 | 392 | 382 | 2 | 12 | 226.1947 | 0.02047011 | 530 | 3.015385 | 2.938462 | 9.55 | 31.025 | crimped | 0.75 | 30 | 1 | 0.3 | 100 | 2000 | 0.75 | 32818.5 | 65.637 | 2.97 | 0.5332128 | 0.9451901 | 32.8185 | 0.31875 | 0.184875 | 33.003375 | 2.986731 | 0.5362165 | 0.9505146 | 0.04638705 | 12.864852 | 12.91123905 | 3.009305
| B11 | 85 | 150 | 130 | 1100 | 900 | 10 | 85 | 10 | 85 | 262 | 252 | 2 | 12 | 226.1947 | 0.02047011 | 530 | 2.015385 | 1.938462 | 9.55 | 51.68 | crimped | 0.75 | 39.9 | 0.5 | 0.3 | 133 | 2000 | 0.49875 | 51051 | 102.102 | 4.62 | 0.6426592 | 1.240322 | 51.051 | 0.31875 | 0.1434375 | 51.1944375 | 4.632981 | 0.6444649 | 1.243807 | 0.0250467375 | 13.375362 | 13.40041 | 2.013501
| B12 | 85 | 150 | 130 | 1230 | 1030 | 10 | 85 | 10 | 85 | 327 | 317 | 2 | 12 | 226.1947 | 0.02047011 | 530 | 2.515385 | 2.438462 | 9.55 | 51.68 | crimped | 0.75 | 39.9 | 0.5 | 0.3 | 133 | 2000 | 0.49875 | 40774.5 | 81.549 | 3.69 | 0.5132927 | 0.9906469 | 40.7745 | 0.31875 | 0.16415625 | 40.93865625 | 3.704856 | 0.5153592 | 0.9946352 | 0.03504353 | 13.3332615 | 13.36831 | 2.511883
| B13 | 85 | 150 | 130 | 1490 | 1290 | 10 | 85 | 10 | 85 | 457 | 447 | 2 | 12 | 226.1947 | 0.02047011 | 530 | 3.515385 | 3.438462 | 9.55 | 41.65 | crimped | 0.75 | 39.9 | 0.5 | 0.3 | 133 | 2000 | 0.49875 | 28840.5 | 57.681 | 2.61 | 0.4044204 | 0.7529547 | 28.8405 | 0.31875 | 0.20559375 | 29.04609375 | 2.628606 | 0.4073033 | 0.7583222 | 0.05907728 | 13.1801085 | 13.23919 | 3.506148
| B14 | 85 | 150 | 130 | 1100 | 900 | 10 | 85 | 10 | 85 | 262 | 252 | 2 | 12 | 226.1947 | 0.02047011 | 530 | 2.015385 | 1.938462 | 9.55 | 48.705 | crimped | 0.75 | 39.9 | 1 | 0.3 | 133 | 2000 | 0.9975 | 61548.5 | 123.097 | 5.57 | 0.7981204 | 1.525214 | 61.5485 | 0.31875 | 0.1434375 | 61.6919375 | 5.582981 | 0.7999804 | 1.528768 | 0.0250467375 | 16.125707 | 16.15075 | 2.013822
| B15 | 85 | 150 | 130 | 1230 | 1030 | 10 | 85 | 10 | 85 | 327 | 317 | 2 | 12 | 226.1947 | 0.02047011 | 530 | 2.515385 | 2.438462 | 9.55 | 48.705 | crimped | 0.75 | 39.9 | 1 | 0.3 | 133 | 2000 | 0.9975 | 48841 | 97.682 | 4.42 | 0.6333379 | 1.210313 | 48.841 | 0.31875 | 0.16415625 | 49.00515625 | 4.434856 | 0.6354666 | 1.214381 | 0.03504353 | 15.971007 | 16.00605 | 2.512459
| B16 | 85 | 150 | 130 | 1490 | 1290 | 10 | 85 | 10 | 85 | 457 | 447 | 2 | 12 | 226.1947 | 0.02047011 | 530 | 3.515385 | 3.438462 | 9.55 | 48.79 | crimped | 0.75 | 39.9 | 1 | 0.3 | 133 | 2000 | 0.9975 | 32818.5 | 65.637 | 2.97 | 0.4251978 | 0.8127922 | 32.8185 | 0.31875 | 0.20559375 | 33.02409375 | 2.988606 | 0.4278615 | 0.817884 | 0.05907728 | 14.9980545 | 15.05713 | 3.50726
| B17 | 85 | 150 | 128 | 1360 | 1160 | 10 | 85 | 10 | 85 | 392 | 382 | 2 | 16 | 402.1239 | 0.03695991 | 530 | 3.0625 | 2.984375 | 9.55 | 41.65 | crimped | 0.75 | 39.9 | 0.5 | 0.3 | 133 | 2000 | 0.49875 | 32204.8 | 64.4096 | 2.96 | 0.458653 | 0.8539256 | 32.2048 | 0.31875 | 0.184875 | 32.389675 | 2.976992 | 0.4612859 | 0.8588277 | 0.04638705 | 12.6242816 | 12.67066865 | 3.056208
| B18 | 85 | 150 | 126 | 1360 | 1160 | 10 | 85 | 10 | 85 | 392 | 382 | 2 | 19.75 | 612.7087 | 0.05720903 | 530 | 3.111111 | 3.031746 | 9.55 | 41.65 | crimped | 0.75 | 39.9 | 0.5 | 0.3 | 133 | 2000 | 0.49875 | 38020.5 | 76.041 | 3.55 | 0.5500737 | 1.024134 | 38.0205 | 0.31875 | 0.184875 | 38.205375 | 3.567262 | 0.5527484 | 1.029114 | 0.04638705 | 14.904036 | 14.95042305 | 3.105693
| B19 | 85 | 150 | 128 | 1360 | 1160 | 10 | 85 | 10 | 85 | 392 | 382 | 2 | 16 | 402.1239 | 0.03695991 | 530 | 3.0625 | 2.984375 | 9.55 | 30.6 | crimped | 0.75 | 39.9 | 0.5 | 0.3 | 133 | 2000 | 0.49875 | 24371.2 | 48.7424 | 2.24 | 0.4049369 | 0.7161558 | 24.3712 | 0.31875 | 0.184875 | 24.556075 | 2.256992 | 0.4080086 | 0.7215885 | 0.04638705 | 9.5535104 | 9.59989745 | 3.054201
| B20 | 85 | 150 | 126 | 1360 | 1160 | 10 | 85 | 10 | 85 | 392 | 382 | 2 | 19.75 | 612.7087 | 0.05720903 | 530 | 3.111111 | 3.031746 | 9.55 | 30.6 | crimped | 0.75 | 39.9 | 0.5 | 0.3 | 133 | 2000 | 0.49875 | 24954.3 | 49.9086 | 2.33 | 0.4212066 | 0.74493 | 24.9543 | 0.31875 | 0.184875 | 25.139175 | 2.347262 | 0.4243272 | 0.7504488 | 0.04638705 | 9.7820856 | 9.82847265 | 3.102876
| B23 | 85 | 150 | 128 | 1360 | 1160 | 10 | 85 | 10 | 85 | 392 | 382 | 2 | 16 | 402.1239 | 0.03695991 | 530 | 3.0625 | 2.984375 | 9.55 | 48.79 | crimped | 0.75 | 39.9 | 1 | 0.3 | 133 | 2000 | 0.9975 | 47545.6 | 95.0912 | 4.37 | 0.6256278 | 1.195927 | 47.5456 | 0.31875 | 0.184875 | 47.730475 | 4.386992 | 0.6280605 | 1.200577 | 0.04638705 | 18.6378752 | 18.68426225 | 3.058231
| B24 | 85 | 150 | 126 | 1360 | 1160 | 10 | 85 | 10 | 85 | 392 | 382 | 2 | 19.75 | 612.7087 | 0.05720903 | 530 | 3.111111 | 3.031746 | 9.55 | 48.79 | crimped | 0.75 | 39.9 | 1 | 0.3 | 133 | 2000 | 0.9975 | 53550 | 107.1 | 5 | 0.7158213 | 1.368337 | 53.55 | 0.31875 | 0.184875 | 53.734875 | 5.017262 | 0.7182926 | 1.373061 | 0.04638705 | 20.9916 | 21.03798705 | 3.107259
| B25 | 85 | 150 | 126 | 1360 | 1160 | 10 | 85 | 10 | 85 | 392 | 382 | 2 | 19.75 | 612.7087 | 0.05720903 | 530 | 3.111111 | 3.031746 | 9.55 | 53.55 | crimped | 0.75 | 30 | 1.5 | 0.3 | 100 | 2000 | 1.125 | 51943.5 | 103.887 | 4.85 | 0.6627687 | 1.286733 | 51.9435 | 0.31875 | 0.184875 | 52.128375 | 4.867262 | 0.6651276 | 1.291313 | 0.04638705 | 20.361852 | 20.40823905 | 3.10714
| B26 | 85 | 150 | 126 | 1360 | 1160 | 10 | 85 | 10 | 85 | 392 | 382 | 2 | 19.75 | 612.7087 | 0.05720903 | 530 | 3.111111 | 3.031746 | 9.55 | 43.18 | crimped | 0.75 | 30 | 2 | 0.3 | 100 | 2000 | 1.5 | 52800.3 | 105.6006 | 4.93 | 0.7502493 | 1.405247 | 52.8003 | 0.31875 | 0.184875 | 52.985175 | 4.947262 | 0.7528762 | 1.410167 | 0.04638705 | 20.6977176 | 20.74410465 | 3.107204
| B27 | 85 | 150 | 128 | 1360 | 1160 | 10 | 85 | 10 | 85 | 392 | 382 | 2 | 16 | 402.1239 | 0.03695991 | 530 | 3.0625 | 2.984375 | 9.55 | 53.55 | crimped | 0.75 | 30 | 1.5 | 0.3 | 100 | 2000 | 1.125 | 48524.8 | 97.0496 | 4.46 | 0.6094739 | 1.183264 | 48.5248 | 0.31875 | 0.184875 | 48.709675 | 4.476992 | 0.611796 | 1.187772 | 0.04638705 | 19.0217216 | 19.06810865 | 3.058316
| B28 | 85 | 150 | 126 | 1100 | 900 | 10 | 85 | 10 | 85 | 262 | 252 | 2 | 19.75 | 612.7087 | 0.05720903 | 530 | 2.079365 | 2 | 9.55 | 50.15 | crimped | 0.75 | 30 | 0.5 | 0.3 | 100 | 2000 | 0.375 | 58476.6 | 116.9532 | 5.46 | 0.771005 | 1.480593 | 58.4766 | 0.31875 | 0.1434375 | 58.6200375 | 5.473393 | 0.7728962 | 1.484225 | 0.0250467375 | 15.3208692 | 15.34592 | 2.077668
| B29 | 85 | 150 | 126 | 1100 | 900 | 10 | 85 | 10 | 85 | 262 | 252 | 2 | 19.75 | 612.7087 | 0.05720903 | 530 | 2.079365 | 2 | 9.55 | 45.9 | crimped | 0.75 | 30 | 1 | 0.3 | 100 | 2000 | 0.75 | 72506.7 | 145.0134 | 6.77 | 0.9992688 | 1.890824 | 72.5067 | 0.31875 | 0.1434375 | 72.6501375 | 6.783393 | 1.001246 | 1.894565 | 0.0250467375 | 18.9967554 | 19.0218 | 2.077996
| B30 | 85 | 150 | 126 | 1100 | 900 | 10 | 85 | 10 | 85 | 262 | 252 | 2 | 19.75 | 612.7087 | 0.05720903 | 530 | 2.079365 | 2 | 9.55 | 53.55 | crimped | 0.75 | 30 | 1.5 | 0.3 | 100 | 2000 | 1.125 | 76576.5 | 153.153 | 7.15 | 0.9770714 | 1.896937 | 76.5765 | 0.31875 | 0.1434375 | 76.7199375 | 7.163393 | 0.9789016 | 1.90049 | 0.0250467375 | 20.063043 | 20.08809 | 2.078068
| B31 | 85 | 150 | 126 | 1100 | 900 | 10 | 85 | 10 | 85 | 262 | 252 | 2 | 19.75 | 612.7087 | 0.05720903 | 530 | 2.079365 | 2 | 9.55 | 43.18 | crimped | 0.75 | 30 | 2 | 0.3 | 100 | 2000 | 1.5 | 67473 | 134.946 | 6.3 | 0.9587364 | 1.795752 | 67.473 | 0.31875 | 0.1434375 | 67.6164375 | 6.313393 | 0.9607746 | 1.799569 | 0.0250467375 | 17.677926 | 17.70297 | 2.077894
Cucchiara et al | A10 | 150 | 250 | 219 | 2500 | 2300 | 10 | 150 | 10 | 150 | 613.2 | 603.2 | 2 | 20 | 628.3185 | 0.0191269 | 610 | 2.8 | 2.754338 | 10 | 40.85 | hooked | 1 | 30 | 1 | 0.5 | 60 | 1115 | 0.6 | 96381.9 | 192.7638 | 2.934 | 0.4590543 | 0.8519147 | 96.3819 | 0.9375 | 1.078125 | 97.460025 | 2.96682 | 0.4641893 | 0.8614441 | 0.480162075 | 59.10138108 | 59.58154 | 2.791522
2004 | A20 | 150 | 250 | 219 | 2500 | 2300 | 10 | 150 | 10 | 150 | 613.2 | 603.2 | 2 | 20 | 628.3185 | 0.0191269 | 610 | 2.8 | 2.754338 | 10 | 40.85 | hooked | 1 | 30 | 2 | 0.5 | 60 | 1115 | 1.2 | 103313.25 | 206.6265 | 3.145 | 0.4920674 | 0.9131805 | 103.31325 | 0.9375 | 1.078125 | 104.391375 | 3.17782 | 0.4972024 | 0.92271 | 0.480162075 | 63.3516849 | 63.83185 | 2.792085
| B10 | 150 | 250 | 219 | 2500 | 2300 | 10 | 150 | 10 | 150 | 438 | 428 | 2 | 20 | 628.3185 | 0.0191269 | 610 | 2 | 1.954338 | 10 | 43.23 | hooked | 1 | 30 | 1 | 0.5 | 60 | 1115 | 0.6 | 115073.55 | 230.1471 | 3.503 | 0.5327795 | 0.99811 | 115.07355 | 0.9375 | 1.078125 | 116.151675 | 3.53582 | 0.5377711 | 1.007461 | 0.377604375 | 50.4022149 | 50.77982 | 1.99628
| B20 | 150 | 250 | 219 | 2500 | 2300 | 10 | 150 | 10 | 150 | 438 | 428 | 2 | 20 | 628.3185 | 0.0191269 | 610 | 2 | 1.954338 | 10 | 43.23 | hooked | 1 | 30 | 2 | 0.5 | 60 | 1115 | 1.2 | 115500.6 | 231.0012 | 3.516 | 0.5347567 | 1.001814 | 115.5006 | 0.9375 | 1.078125 | 116.578725 | 3.54882 | 0.5397483 | 1.011165 | 0.377604375 | 50.5892628 | 50.96687 | 1.996294
Kwak et al | FHB2-2 | 125 | 250 | 212 | 1548 | 1248 | 150 | 125 | 80 | 125 | 424 | 309 | 2 | 16 | 402.1239 | 0.01517449 | 442 | 2 | 1.457547 | 19 | 63.8 | hooked | 1 | 50 | 0.5 | 0.8 | 62.5 | 1079 | 0.3125 | 134885 | 269.77 | 5.09 | 0.6372465 | 1.273828 | 134.885 | 0.78125 | 0.4875 | 135.3725 | 5.108396 | 0.6395496 | 1.278432 | 0.1276859375 | 57.19124 | 57.31893 | 1.997247
2002 | FHB3-2 | 125 | 250 | 212 | 1548 | 1248 | 150 | 125 | 80 | 125 | 424 | 309 | 2 | 16 | 402.1239 | 0.01517449 | 442 | 2 | 1.457547 | 19 | 68.6 | hooked | 1 | 50 | 0.75 | 0.8 | 62.5 | 1079 | 0.46875 | 144160 | 288.32 | 5.44 | 0.6568056 | 1.328896 | 144.16 | 0.78125 | 0.4875 | 144.6475 | 5.458396 | 0.6590267 | 1.333389 | 0.1276859375 | 61.12384 | 61.25153 | 1.997423
| FNB2-2 | 125 | 250 | 212 | 1548 | 1248 | 150 | 125 | 80 | 125 | 424 | 309 | 2 | 16 | 402.1239 | 0.01517449 | 442 | 2 | 1.457547 | 19 | 30.8 | hooked | 1 | 50 | 0.5 | 0.8 | 62.5 | 1079 | 0.3125 | 107060 | 214.12 | 4.04 | 0.7279575 | 1.288836 | 107.06 | 0.78125 | 0.4875 | 107.5475 | 4.058396 | 0.7312722 | 1.294705 | 0.1276859375 | 45.39344 | 45.52113 | 1.996534
| FNB2-3 | 125 | 250 | 212 | 1972 | 1672 | 150 | 125 | 80 | 125 | 636 | 521 | 2 | 16 | 402.1239 | 0.01517449 | 442 | 3 | 2.457547 | 19 | 30.8 | hooked | 1 | 50 | 0.5 | 0.8 | 62.5 | 1079 | 0.3125 | 67575 | 135.15 | 2.55 | 0.4594781 | 0.8134982 | 67.575 | 0.78125 | 0.653125 | 68.228125 | 2.574646 | 0.463919 | 0.8213608 | 0.2485921875 | 42.9777 | 43.22629 | 2.988469
Lim and Oh | S0.00V1 | 100 | 180 | 130 | 1700 | 1300 | 10 | 100 | 10 | 100 | 400 | 390 | 2 | 16 | 402.1239 | 0.0309326 | 420 | 3.076923 | 3 | 10 | 38.69 | straight smooth | 0.5 | 42 | 1 | 0.7 | 60 | 1303 | 0.3 | 58370 | 116.74 | 4.49 | 0.72185 | 1.327537 | 58.37 | 0.45 | 0.2925 | 58.6625 | 4.5125 | 0.7254673 | 1.33419 | 0.072 | 23.348 | 23.42 | 3.071022
1999 | S0.00V2 | 100 | 180 | 130 | 1700 | 1300 | 10 | 100 | 10 | 100 | 400 | 390 | 2 | 16 | 402.1239 | 0.0309326 | 420 | 3.076923 | 3 | 10 | 42.4 | straight smooth | 0.5 | 42 | 2 | 0.7 | 60 | 1303 | 0.6 | 74490 | 148.98 | 5.73 | 0.8799778 | 1.643234 | 74.49 | 0.45 | 0.2925 | 74.7825 | 5.7525 | 0.8834332 | 1.649686 | 0.072 | 29.796 | 29.868 | 3.072294
Dinh et al | B18-1a | 152 | 455 | 381 | 2440 | 2136 | 152 | 152 | 152 | 152 | 1310 | 1158 | 4 | 19 | 1134.115 | 0.01958342 | 496 | 3.43832 | 3.03937 | 10 | 44.8 | hooked | 1 | 30 | 0.75 | 0.54 | 55 | 1100 | 0.4125 | 170536.5 | 441 | 2.976639 | 0.4447204 | 0.8381082 | 170.5365 | 1.729 | 1.846572 | 172.3831 | 2.976639 | 0.4447204 | 0.8381082 | 0.915467462 | 223.4028 | 224.3183 | 3.415428
2010 | B18-1b | 152 | 455 | 381 | 2440 | 2136 | 152 | 152 | 152 | 152 | 1310 | 1158 | 4 | 19 | 1134.115 | 0.01958342 | 496 | 3.43832 | 3.03937 | 10 | 44.8 | hooked | 1 | 30 | 0.75 | 0.54 | 55 | 1100 | 0.4125 | 159708.8 | 413 | 2.78967 | 0.4167867 | 0.785465 | 159.7088 | 1.729 | 1.846572 | 161.5554 | 2.78967 | 0.4167867 | 0.785465 | 0.915467462 | 209.2185 | 210.134 | 3.413893
| B18-2a | 152 | 455 | 381 | 2440 | 2136 | 152 | 152 | 152 | 152 | 1310 | 1158 | 4 | 19 | 1134.115 | 0.01958342 | 496 | 3.43832 | 3.03937 | 10 | 38.1 | hooked | 1 | 30 | 1 | 0.54 | 55 | 1100 | 0.55 | 168989.7 | 437 | 2.949929 | 0.4779132 | 0.8766708 | 168.9897 | 1.729 | 1.846572 | 170.8363 | 2.949929 | 0.4779132 | 0.8766708 | 0.915467462 | 221.3765 | 222.292 | 3.41522
| B18-2b | 152 | 455 | 381 | 2440 | 2136 | 152 | 152 | 152 | 152 | 1310 | 1158 | 4 | 19 | 1134.115 | 0.01958342 | 496 | 3.43832 | 3.03937 | 10 | 38.1 | hooked | 1 | 30 | 1 | 0.54 | 55 | 1100 | 0.55 | 172083.3 | 445 | 3.003348 | 0.4865676 | 0.8925462 | 172.0833 | 1.729 | 1.846572 | 173.9299 | 3.003348 | 0.4865676 | 0.8925462 | 0.915467462 | 225.4292 | 226.3446 | 3.415631
| B18-3a | 152 | 455 | 381 | 2440 | 2136 | 152 | 152 | 152 | 152 | 1310 | 1158 | 4 | 22 | 1520.531 | 0.02625589 | 448 | 3.43832 | 3.03937 | 10 | 31 | hooked | 1 | 30 | 1.5 | 0.54 | 55 | 1100 | 0.825 | 148494.4 | 384 | 2.596024 | 0.4662597 | 0.8263959 | 148.4944 | 1.729 | 1.846572 | 150.341 | 2.596024 | 0.4662597 | 0.8263959 | 0.915467462 | 194.5276 | 195.4431 | 3.412071
| B18-3b | 152 | 455 | 381 | 2440 | 2136 | 152 | 152 | 152 | 152 | 1310 | 1158 | 4 | 22 | 1520.531 | 0.02625589 | 448 | 3.43832 | 3.03937 | 10 | 31 | hooked | 1 | 30 | 1.5 | 0.54 | 55 | 1100 | 0.825 | 196059 | 507 | 3.41735 | 0.6137741 | 1.08785 | 196.059 | 1.729 | 1.846572 | 197.9056 | 3.41735 | 0.6137741 | 1.08785 | 0.915467462 | 256.8373 | 257.7527 | 3.41838
| B18-3c | 152 | 455 | 381 | 2440 | 2136 | 152 | 152 | 152 | 152 | 1310 | 1158 | 4 | 22 | 1520.531 | 0.02625589 | 448 | 3.43832 | 3.03937 | 10 | 44.9 | hooked | 1 | 30 | 1.5 | 0.54 | 55 | 1100 | 0.825 | 191031.8 | 494 | 3.330543 | 0.4970406 | 0.9370576 | 191.0318 | 1.729 | 1.846572 | 192.8784 | 3.330543 | 0.4970406 | 0.9370576 | 0.915467462 | 250.2517 | 251.1672 | 3.41786
| B18-3d | 152 | 455 | 381 | 2440 | 2136 | 152 | 152 | 152 | 152 | 1310 | 1158 | 4 | 22 | 1520.531 | 0.02625589 | 448 | 3.43832 | 3.03937 | 10 | 44.9 | hooked | 1 | 30 | 1.5 | 0.54 | 55 | 1100 | 0.825 | 189485 | 490 | 3.303833 | 0.4930545 | 0.9295427 | 189.485 | 1.729 | 1.846572 | 191.3316 | 3.303833 | 0.4930545 | 0.9295427 | 0.915467462 | 248.2254 | 249.1408 | 3.417695
| B18-5a | 152 | 455 | 381 | 2440 | 2136 | 152 | 152 | 152 | 152 | 1310 | 1158 | 4 | 22 | 1520.531 | 0.02625589 | 448 | 3.43832 | 3.03937 | 10 | 49.2 | hooked | 1 | 60 | 1 | 0.75 | 80 | 1100 | 0.8 | 172083.3 | 445 | 3.003348 | 0.4281768 | 0.819629 | 172.0833 | 1.729 | 1.846572 | 173.9299 | 3.003348 | 0.4281768 | 0.819629 | 0.915467462 | 225.4292 | 226.3446 | 3.415631
| B18-5b | 152 | 455 | 381 | 2440 | 2136 | 152 | 152 | 152 | 152 | 1310 | 1158 | 4 | 22 | 1520.531 | 0.02625589 | 448 | 3.43832 | 3.03937 | 10 | 49.2 | hooked | 1 | 60 | 1 | 0.75 | 80 | 1100 | 0.8 | 218487.8 | 565 | 3.804642 | 0.5424144 | 1.038306 | 218.4878 | 1.729 | 1.846572 | 220.3344 | 3.804642 | 0.5424144 | 1.038306 | 0.915467462 | 286.2191 | 287.1345 | 3.42041
| B18-7a | 152 | 455 | 381 | 2440 | 2136 | 152 | 152 | 152 | 152 | 1310 | 1158 | 4 | 19 | 1134.115 | 0.01958342 | 496 | 3.43832 | 3.03937 | 10 | 43.3 | hooked | 1 | 30 | 0.75 | 0.375 | 80 | 2300 | 0.6 | 192578.7 | 498 | 3.357253 | 0.5101996 | 0.9560664 | 192.5787 | 1.729 | 1.846572 | 194.4252 | 3.357253 | 0.5101996 | 0.9560664 | 0.915467462 | 252.278 | 253.1935 | 3.418023
| B18-7b | 152 | 455 | 381 | 2440 | 2136 | 152 | 152 | 152 | 152 | 1310 | 1158 | 4 | 19 | 1134.115 | 0.01958342 | 496 | 3.43832 | 3.03937 | 10 | 43.3 | hooked | 1 | 30 | 0.75 | 0.375 | 80 | 2300 | 0.6 | 189485 | 490 | 3.303833 | 0.5020814 | 0.9408538 | 189.485 | 1.729 | 1.846572 | 191.3316 | 3.303833 | 0.5020814 | 0.9408538 | 0.915467462 | 248.2254 | 249.1408 | 3.417695
| B27-1a | 205 | 685 | 610 | 4320 | 3558 | 152 | 152 | 203 | 203 | 2136 | 1958.5 | 5 | 25 | 2454.369 | 0.0196271 | 455 | 3.501639 | 3.210656 | 10 | 50.8 | hooked | 1 | 30 | 0.75 | 0.54 | 55 | 1100 | 0.4125 | 362893.8 | 908 | 2.951933 | 0.4141661 | 0.7970493 | 362.8938 | 3.510625 | 6.245401875 | 369.1392 | 2.951933 | 0.4141661 | 0.7970493 | 5.076769 | 775.1411 | 780.2178 | 3.464942
| B27-1b | 205 | 685 | 610 | 4320 | 3558 | 152 | 152 | 203 | 203 | 2136 | 1958.5 | 5 | 25 | 2454.369 | 0.0196271 | 455 | 3.501639 | 3.210656 | 10 | 50.8 | hooked | 1 | 30 | 0.75 | 0.54 | 55 | 1100 | 0.4125 | 334517.7 | 837 | 2.725015 | 0.3823288 | 0.7357794 | 334.5177 | 3.510625 | 6.245401875 | 340.7631 | 2.725015 | 0.3823288 | 0.7357794 | 5.076769 | 714.5298 | 719.6066 | 3.461886
| B27-2a | 205 | 685 | 610 | 4320 | 3558 | 152 | 152 | 203 | 203 | 2136 | 1958.5 | 5 | 25 | 2454.369 | 0.0196271 | 455 | 3.501639 | 3.210656 | 10 | 28.7 | hooked | 1 | 60 | 0.75 | 0.75 | 80 | 1100 | 0.6 | 348505.9 | 872 | 2.836876 | 0.5295407 | 0.9265731 | 348.5059 | 3.510625 | 6.245401875 | 354.7513 | 2.836876 | 0.5295407 | 0.9265731 | 5.076769 | 744.4086 | 749.4854 | 3.463453
| B27-2b | 205 | 685 | 610 | 4320 | 3558 | 152 | 152 | 203 | 203 | 2136 | 1958.5 | 5 | 25 | 2454.369 | 0.0196271 | 455 | 3.501639 | 3.210656 | 10 | 28.7 | hooked | 1 | 60 | 0.75 | 0.75 | 80 | 1100 | 0.6 | 341312 | 854 | 2.779347 | 0.5188023 | 0.9077833 | 341.312 | 3.510625 | 6.245401875 | 347.5574 | 2.779347 | 0.5188023 | 0.9077833 | 5.076769 | 729.0424 | 734.1191 | 3.462663
| B27-3b | 205 | 685 | 610 | 4320 | 3558 | 152 | 152 | 203 | 203 | 2136 | 1958.5 | 5 | 22 | 1900.664 | 0.01519923 | 448 | 3.501639 | 3.210656 | 10 | 42.3 | hooked | 1 | 30 | 0.75 | 0.54 | 55 | 1100 | 0.4125 | 344908.9 | 863 | 2.808111 | 0.4317617 | 0.8059366 | 344.9089 | 3.510625 | 6.245401875 | 351.1543 | 2.808111 | 0.4317617 | 0.8059366 | 5.076769 | 736.7255 | 741.8023 | 3.463062
| B27-4a | 205 | 685 | 610 | 4320 | 3558 | 152 | 152 | 203 | 203 | 2136 | 1958.5 | 5 | 22 | 1900.664 | 0.01519923 | 448 | 3.501639 | 3.210656 | 10 | 29.6 | hooked | 1 | 60 | 0.75 | 0.75 | 80 | 1100 | 0.6 | 264976.4 | 663 | 2.168907 | 0.398653 | 0.701149 | 264.9764 | 3.510625 | 6.245401875 | 271.2218 | 2.168907 | 0.398653 | 0.701149 | 5.076769 | 565.9896 | 571.0663 | 3.451693
| B27-4b | 205 | 685 | 610 | 4320 | 3558 | 152 | 152 | 203 | 203 | 2136 | 1958.5 | 5 | 22 | 1900.664 | 0.01519923 | 448 | 3.501639 | 3.210656 | 10 | 29.6 | hooked | 1 | 60 | 0.75 | 0.75 | 80 | 1100 | 0.6 | 222212.5 | 556 | 1.826932 | 0.3357968 | 0.5905979 | 222.2125 | 3.510625 | 6.245401875 | 228.4579 | 1.826932 | 0.3357968 | 0.5905979 | 5.076769 | 474.6459 | 479.7226 | 3.442344
| B27-5 | 205 | 685 | 610 | 4320 | 3558 | 152 | 152 | 203 | 203 | 2136 | 1958.5 | 5 | 25 | 2454.369 | 0.0196271 | 455 | 3.501639 | 3.210656 | 10 | 44.4 | hooked | 1 | 30 | 1.5 | 0.54 | 55 | 1100 | 0.825 | 432035.4 | 1081 | 3.504845 | 0.5259897 | 0.9897855 | 432.0354 | 3.510625 | 6.245401875 | 438.2808 | 3.504845 | 0.5259897 | 0.9897855 | 5.076769 | 922.8276 | 927.9044 | 3.470731
| B27-6 | 205 | 685 | 610 | 4320 | 3558 | 152 | 152 | 203 | 203 | 2136 | 1958.5 | 5 | 25 | 2454.369 | 0.0196271 | 455 | 3.501639 | 3.210656 | 10 | 42.8 | hooked | 1 | 60 | 1.5 | 0.75 | 80 | 1100 | 1.2 | 418047.2 | 1046 | 3.392984 | 0.5186327 | 0.9699899 | 418.0472 | 3.510625 | 6.245401875 | 424.2926 | 3.392984 | 0.5186327 | 0.9699899 | 5.076769 | 892.9489 | 898.0256 | 3.469712
Lima Araujo et al | V-1-0 | 150 | 390 | 340 | 2600 | 2200 | 100 | 150 | 100 | 150 | 850 | 750 | 5 | 20 | 1570.796 | 0.03079993 | 570 | 2.5 | 2.205882 | 12.5 | 58.87 | hooked | 1 | 35 | 1 | 0.54 | 65 | 1150 | 0.65 | 260000 | 520 | 5.129583 | 0.6685518 | 1.318613 | 260 | 1.4625 | 1.60875 | 261.60875 | 5.129583 | 0.6685518 | 1.318613 | 0.809859375 | 221 | 221.8099 | 2.493731
2014 | V-2-0 | 150 | 390 | 340 | 2600 | 2200 | 100 | 150 | 100 | 150 | 850 | 750 | 5 | 20 | 1570.796 | 0.03079993 | 570 | 2.5 | 2.205882 | 12.5 | 51.67 | hooked | 1 | 35 | 2 | 0.54 | 65 | 1150 | 1.3 | 290500 | 581 | 5.727623 | 0.7968107 | 1.537782 | 290.5 | 1.4625 | 1.60875 | 292.10875 | 5.727623 | 0.7968107 | 1.537782 | 0.809859375 | 246.925 | 247.7349 | 2.494386
Casanova et al | FRC1 | 150 | 800 | 735 | 6200 | 5600 | 100 | 150 | 100 | 150 | 2800 | 2700 | 8 | 40 | 10053.1 | 0.01058221 | 600 | 3.809524 | 3.673469 | 12.5 | 42 | hooked | 1 | 60 | 1.25 | 0.8 | 75 | 1200 | 0.9375 | 351515.2 | 400 | 3.264537 | 0.5037289 | 0.9391575 | 351.5152 | 3 | 8.4 | 359.9152 | 3.264537 | 0.5037289 | 0.9391575 | 11.625 | 984.2424 | 995.8674 | 3.764559
1997 | FRC2 | 150 | 800 | 735 | 6200 | 5600 | 100 | 150 | 100 | 150 | 2800 | 2700 | 8 | 40 | 10053.1 | 0.01058221 | 600 | 3.809524 | 3.673469 | 12.5 | 38 | hooked | 1 | 30 | 1.25 | 0.5 | 60 | 1200 | 0.75 | 351515.2 | 400 | 3.264537 | 0.5295778 | 0.9710174 | 351.5152 | 3 | 8.4 | 359.9152 | 3.264537 | 0.5295778 | 0.9710174 | 11.625 | 984.2424 | 995.8674 | 3.764559
| HSFRC1 | 125 | 250 | 225 | 2300 | 2000 | 100 | 125 | 100 | 125 | 650 | 550 | 2 | 25 | 981.7477 | 0.03490659 | 565 | 2.888889 | 2.444444 | 10 | 90 | hooked | 1 | 30 | 1.25 | 0.5 | 60 | 1200 | 0.75 | 157000 | 314 | 5.61 | 0.5913459 | 1.25184 | 157 | 0.78125 | 0.78125 | 157.78125 | 5.61 | 0.5913459 | 1.25184 | 0.333984375 | 102.05 | 102.384 | 2.883992
Aoude et al | A0.5% | 150 | 250 | 202 | 2000 | 1700 | 100 | 250 | 100 | 250 | 600 | 500 | 2 | 15 | 353.4292 | 0.01166433 | 478 | 2.970297 | 2.475248 | 10 | 21.3 | hooked | 1 | 30 | 0.5 | 0.55 | 55 | 1100 | 0.275 | 47500 | 95 | 1.593956 | 0.3453716 | 0.5750203 | 47.5 | 0.9375 | 0.796875 | 48.296875 | 1.593956 | 0.3453716 | 0.5750203 | 0.298828125 | 28.5 | 28.79883 | 2.951919
2012 | A1% | 150 | 250 | 202 | 2000 | 1700 | 100 | 250 | 100 | 250 | 600 | 500 | 2 | 15 | 353.4292 | 0.01166433 | 478 | 2.970297 | 2.475248 | 10 | 19.6 | hooked | 1 | 30 | 1 | 0.55 | 55 | 1100 | 0.55 | 56500 | 113 | 1.890986 | 0.4271302 | 0.7013524 | 56.5 | 0.9375 | 0.796875 | 57.296875 | 1.890986 | 0.4271302 | 0.7013524 | 0.298828125 | 33.9 | 34.19883 | 2.954806
| B0.5% | 300 | 500 | 437 | 4400 | 3700 | 100 | 500 | 100 | 500 | 1350 | 1250 | 4 | 25 | 1963.495 | 0.01497708 | 429 | 3.089245 | 2.860412 | 10 | 21.3 | hooked | 1 | 30 | 0.5 | 0.55 | 55 | 1100 | 0.275 | 154300 | 308.6 | 1.229882 | 0.2664855 | 0.4436803 | 154.3 | 3.75 | 6.9375 | 161.2375 | 1.229882 | 0.2664855 | 0.4436803 | 5.71875 | 208.305 | 214.02375 | 3.037487
| B1% | 300 | 500 | 437 | 4400 | 3700 | 100 | 500 | 100 | 500 | 1350 | 1250 | 4 | 25 | 1963.495 | 0.01497708 | 429 | 3.089245 | 2.860412 | 10 | 19.6 | hooked | 1 | 30 | 1 | 0.55 | 55 | 1100 | 0.55 | 198000 | 396 | 1.563215 | 0.3530943 | 0.5797847 | 198 | 3.75 | 6.9375 | 204.9375 | 1.563215 | 0.3530943 | 0.5797847 | 5.71875 | 267.3 | 273.01875 | 3.048524
Minelli & Plizzari | NSC1-FRC1 | 200 | 480 | 435 | 4450 | 4350 | 90 | 200 | 90 | 200 | 1090 | 1000 | 2 | 24 | 904.7787 | 0.01039975 | 512 | 2.505747 | 2.298851 | 20 | 24.8 | hooked | 1 | 30 | 0.38 | 0.6 | 50 | 1100 | 0.19 | 129000 | 258 | 1.542759 | 0.3097934 | 0.5290306 | 129 | 2.4 | 5.22 | 134.22 | 1.542759 | 0.3097934 | 0.5290306 | 4.26108 | 140.61 | 144.87108 | 2.481277
2013 | NSC2-FRC1 | 200 | 480 | 435 | 4450 | 4350 | 90 | 200 | 90 | 200 | 1090 | 1000 | 2 | 24 | 904.7787 | 0.01039975 | 512 | 2.505747 | 2.298851 | 20 | 33.5 | hooked | 1 | 50 | 0.38 | 1 | 50 | 1100 | 0.19 | 114500 | 229 | 1.376092 | 0.2377525 | 0.4268735 | 114.5 | 2.4 | 5.22 | 119.72 | 1.376092 | 0.2377525 | 0.4268735 | 4.26108 | 124.805 | 129.06608 | 2.478313
| NSC2-FRC2 | 200 | 480 | 435 | 4450 | 4350 | 90 | 200 | 90 | 200 | 1090 | 1000 | 2 | 24 | 904.7787 | 0.01039975 | 512 | 2.505747 | 2.298851 | 20 | 33.5 | hooked + straight | 0.75 | 24 | 0.57 | 0.73 | 78 | 1333 | 0.33345 | 136500 | 273 | 1.628966 | 0.2814424 | 0.5053167 | 136.5 | 2.4 | 5.22 | 141.72 | 1.628966 | 0.2814424 | 0.5053167 | 4.26108 | 148.785 | 153.04608 | 2.482572
| NSC3-FRC | 200 | 480 | 435 | 4450 | 4350 | 90 | 200 | 90 | 200 | 1090 | 1000 | 2 | 24 | 904.7787 | 0.01039975 | 512 | 2.505747 | 2.298851 | 20 | 38.6 | hooked | 1 | 30 | 0.38 | 0.6 | 50 | 1100 | 0.19 | 136000 | 272 | 1.623218 | 0.2612662 | 0.4803021 | 136 | 2.4 | 5.22 | 141.22 | 1.623218 | 0.2612662 | 0.4803021 | 4.26108 | 148.24 | 152.50108 | 2.48249
| HSC1-FRC1 | 200 | 480 | 435 | 4450 | 4350 | 90 | 200 | 90 | 200 | 1090 | 1000 | 2 | 24 | 904.7787 | 0.01039975 | 512 | 2.505747 | 2.298851 | 20 | 61.1 | hooked | 1 | 30 | 0.64 | 0.62 | 48 | 1250 | 0.3072 | 186000 | 372 | 2.197931 | 0.2811858 | 0.5580421 | 186 | 2.4 | 5.22 | 191.22 | 2.197931 | 0.2811858 | 0.5580421 | 4.26108 | 202.74 | 207.00108 | 2.488571
| NSC4-FRC-500-1 | 200 | 500 | 455 | 2400 | 2280 | 90 | 200 | 90 | 200 | 1140 | 1050 | 2 | 24 | 904.7787 | 0.009942623 | 550 | 2.505495 | 2.307692 | 15 | 24.4 | hooked | 1 | 50 | 0.25 | 1 | 50 | 1100 | 0.125 | 194000 | 388 | 2.163187 | 0.4379244 | 0.7458144 | 194 | 2.5 | 2.85 | 196.85 | 2.163187 | 0.4379244 | 0.7458144 | 1.62 | 221.16 | 222.78 | 2.487307
| NSC4-FRC-500-2 | 200 | 500 | 455 | 2400 | 2280 | 90 | 200 | 90 | 200 | 1140 | 1050 | 2 | 24 | 904.7787 | 0.009942623 | 550 | 2.505495 | 2.307692 | 15 | 24.4 | hooked | 1 | 50 | 0.25 | 1 | 50 | 1100 | 0.125 | 154000 | 308 | 1.723626 | 0.348938 | 0.5942646 | 154 | 2.5 | 2.85 | 156.85 | 1.723626 | 0.348938 | 0.5942646 | 1.62 | 175.56 | 177.18 | 2.482669
| NSC4-FRC-1000 | 200 | 1000 | 910 | 4600 | 4550 | 90 | 200 | 90 | 200 | 2275 | 2185 | 6 | 20 | 1884.956 | 0.0103569 | 530 | 2.5 | 2.401099 | 20 | 24.4 | hooked | 1 | 50 | 0.25 | 1 | 50 | 1100 | 0.125 | 247000 | 494 | 1.419643 | 0.2873983 | 0.4894584 | 247 | 5 | 11.375 | 258.375 | 1.419643 | 0.2873983 | 0.4894584 | 12.9375 | 561.925 | 574.8625 | 2.444962
| HSC2-FRC-1000 | 200 | 1000 | 910 | 4600 | 4550 | 90 | 200 | 90 | 200 | 2275 | 2185 | 6 | 20 | 1884.956 | 0.0103569 | 530 | 2.5 | 2.401099 | 20 | 55 | hooked | 1 | 50 | 0.25 | 1 | 50 | 1100 | 0.125 | 328000 | 656 | 1.864698 | 0.2514358 | 0.490329 | 328 | 5 | 11.375 | 339.375 | 1.864698 | 0.2514358 | 0.490329 | 12.9375 | 746.2 | 759.1375 | 2.458098
Kang et al | FLB-0.5-2 | 125 | 250 | 210 | 1550 | 1250 | 100 | 125 | 100 | 125 | 420 | 320 | 2 | 16 | 402.1239 | 0.015319 | 442 | 2 | 1.52381 | 19 | 44.6 | hooked | 1 | 50 | 0.5 | 0.8 | 62.5 | 1100 | 0.3125 | 81700 | 163.4 | 3.125774 | 0.4680477 | 0.8814126 | 81.7 | 0.78125 | 0.3515625 | 82.0515625 | 3.125774 | 0.4680477 | 0.8814126 | 0.1273828125 | 34.314 | 34.44138 | 1.998823
2011 | FLB-0.5-4 | 125 | 250 | 210 | 2400 | 2100 | 100 | 125 | 100 | 125 | 840 | 740 | 2 | 16 | 402.1239 | 0.015319 | 442 | 4 | 3.52381 | 19 | 44.6 | hooked | 1 | 50 | 0.5 | 0.8 | 62.5 | 1100 | 0.3125 | 35400 | 70.8 | 1.371071 | 0.2053018 | 0.3866178 | 35.4 | 0.78125 | 0.590625 | 35.990625 | 1.371071 | 0.2053018 | 0.3866178 | 0.4046484375 | 29.736 | 30.14065 | 3.987897
| FNB-0.5-2 | 125 | 250 | 210 | 1550 | 1250 | 100 | 125 | 100 | 125 | 420 | 320 | 2 | 16 | 402.1239 | 0.015319 | 442 | 2 | 1.52381 | 19 | 57.2 | hooked | 1 | 50 | 0.5 | 0.8 | 62.5 | 1100 | 0.3125 | 77200 | 154.4 | 2.959554 | 0.3913165 | 0.7681173 | 77.2 | 0.78125 | 0.48828125 | 77.68828125 | 2.959554 | 0.3913165 | 0.7681173 | 0.1273828125 | 32.424 | 32.55138 | 1.995238
Casanova & Rossi | HSFRC1 | 125 | 250 | 225 | 2300 | 2000 | 100 | 125 | 100 | 125 | 650 | 550 | 2 | 25 | 981.7477 | 0.03490659 | 540 | 2.888889 | 2.444444 | 10 | 90 | hooked | 1 | 30 | 1.25 | 0.5 | 60 | 1200 | 0.75 | 138000 | 276 | 4.934444 | 0.5201361 | 1.101093 | 138 | 0.78125 | 0.78125 | 138.78125 | 4.934444 | 0.5201361 | 1.101093 | 0.333984375 | 89.7 | 90.03398 | 2.883322
1999 | HSFRC2 | 125 | 250 | 225 | 2300 | 2000 | 100 | 125 | 100 | 125 | 650 | 550 | 2 | 25 | 981.7477 | 0.03490659 | 540 | 2.888889 | 2.444444 | 10 | 90 | hooked | 1 | 30 | 1.25 | 0.5 | 60 | 1200 | 0.75 | 138000 | 276 | 4.934444 | 0.5201361 | 1.101093 | 138 | 0.78125 | 0.78125 | 138.78125 | 4.934444 | 0.5201361 | 1.101093 | 0.333984375 | 89.7 | 90.03398 | 2.883322
Lim et al | 2/0.5/2.5 | 152 | 254 | 221 | 2500 | 2100 | 10 | 152 | 10 | 152 | 552.5 | 542.5 | 2 | 16 | 402.1239 | 0.01197082 | 448 | 2.5 | 2.454751 | 10 | 34 | hooked | 1 | 30 | 0.5 | 0.5 | 60 | 1130 | 0.3 | 58000 | 116 | 1.756771 | 0.3012838 | 0.5422783 | 58 | 0.9652 | 1.01346 | 59.01346 | 1.756771 | 0.3012838 | 0.5422783 | 0.393316 | 32.045 | 32.43832 | 2.487224
1987 | 4/1.0/1.5 | 152 | 254 | 221 | 2000 | 1600 | 10 | 152 | 10 | 152 | 331.5 | 321.5 | 4 | 16 | 804.2477 | 0.02394164 | 448 | 1.5 | 1.454751 | 10 | 34 | hooked | 1 | 30 | 1 | 0.5 | 60 | 1130 | 0.6 | 147500 | 295 | 4.413913 | 0.7569798 | 1.362482 | 147.5 | 0.9652 | 0.77216 | 148.27216 | 4.413913 | 0.7569798 | 1.362482 | 0.183633 | 48.89625 | 49.07988 | 1.497792
| 4/1.0/2.5 | 152 | 254 | 221 | 2500 | 2100 | 10 | 152 | 10 | 152 | 552.5 | 542.5 | 4 | 16 | 804.2477 | 0.02394164 | 448 | 2.5 | 2.454751 | 10 | 34 | hooked | 1 | 30 | 1 | 0.5 | 60 | 1130 | 0.6 | 82600 | 165.2 | 2.489088 | 0.4268752 | 0.7683292 | 82.6 | 0.9652 | 1.01346 | 83.61346 | 2.489088 | 0.4268752 | 0.7683292 | 0.393316 | 45.6365 | 46.02982 | 2.490983
| 4/1.0/3.5 | 152 | 254 | 221 | 2500 | 2100 | 10 | 152 | 10 | 152 | 773.5 | 763.5 | 4 | 16 | 804.2477 | 0.02394164 | 448 | 3.5 | 3.454751 | 10 | 34 | hooked | 1 | 30 | 1 | 0.5 | 60 | 1130 | 0.6 | 67400 | 134.8 | 2.0366 | 0.349274 | 0.6286555 | 67.4 | 0.9652 | 1.01346 | 68.41346 | 2.0366 | 0.349274 | 0.6286555 | 0.4758666 | 52.1339 | 52.60977 | 3.479626
| 4/0.5/1.5 | 152 | 254 | 221 | 2000 | 1600 | 10 | 152 | 10 | 152 | 331.5 | 321.5 | 4 | 16 | 804.2477 | 0.02394164 | 448 | 1.5 | 1.454751 | 10 | 34 | hooked | 1 | 30 | 0.5 | 0.5 | 60 | 1130 | 0.3 | 135000 | 270 | 4.0418 | 0.6931631 | 1.247619 | 135 | 0.9652 | 0.77216 | 135.77216 | 4.0418 | 0.6931631 | 1.247619 | 0.183633 | 44.7525 | 44.93613 | 1.497589
| 4/0.5/2.5 | 152 | 254 | 221 | 2500 | 2100 | 10 | 152 | 10 | 152 | 552.5 | 542.5 | 4 | 16 | 804.2477 | 0.02394164 | 448 | 2.5 | 2.454751 | 10 | 34 | hooked | 1 | 30 | 0.5 | 0.5 | 60 | 1130 | 0.3 | 63700 | 127.4 | 1.926455 | 0.3303842 | 0.594656 | 63.7 | 0.9652 | 1.01346 | 64.71346 | 1.926455 | 0.3303842 | 0.594656 | 0.393316 | 35.19425 | 35.58757 | 2.48835
| 4/0.5/3.5 | 152 | 254 | 221 | 2500 | 2100 | 10 | 152 | 10 | 152 | 773.5 | 763.5 | 4 | 16 | 804.2477 | 0.02394164 | 448 | 3.5 | 3.454751 | 10 | 34 | hooked | 1 | 30 | 0.5 | 0.5 | 60 | 1130 | 0.3 | 49400 | 98.8 | 1.500758 | 0.2573779 | 0.4632524 | 49.4 | 0.9652 | 1.01346 | 50.41346 | 1.500758 | 0.2573779 | 0.4632524 | 0.4758666 | 38.2109 | 38.68677 | 3.472351
Mansur et al | B1 | 150 | 225 | 197 | 2000 | 1288 | 100 | 150 | 100 | 150 | 394 | 294 | 2 | 16 | 402.1239 | 0.01360825 | 462 | 2 | 1.492386 | 20 | 29.1 | hooked | 1 | 30 | 0.5 | 0.5 | 60 | 1260 | 0.3 | 75000 | 150 | 2.556459 | 0.4739062 | 0.8311407 | 75 | 0.84375 | 0.543375 | 75.543375 | 2.556459 | 0.4739062 | 0.8311407 | 0.0951328125 | 29.55 | 29.64513 | 1.992007
1986 | B2 | 150 | 225 | 197 | 2000 | 1603.2 | 100 | 150 | 100 | 150 | 551.6 | 451.6 | 2 | 16 | 402.1239 | 0.01360825 | 462 | 2.8 | 2.292386 | 20 | 29.1 | hooked | 1 | 30 | 0.5 | 0.5 | 60 | 1260 | 0.3 | 52500 | 105 | 1.799538 | 0.3335912 | 0.585055 | 52.5 | 0.84375 | 0.67635 | 53.17635 | 1.799538 | 0.3335912 | 0.585055 | 0.2281078125 | 28.959 | 29.18711 | 2.786162
| B3 | 150 | 225 | 197 | 2500 | 1918.4 | 100 | 150 | 100 | 150 | 709.2 | 609.2 | 2 | 16 | 402.1239 | 0.01360825 | 462 | 3.6 | 3.092386 | 20 | 29.1 | hooked | 1 | 30 | 0.5 | 0.5 | 60 | 1260 | 0.3 | 45000 | 90 | 1.550231 | 0.2873756 | 0.5040018 | 45 | 0.84375 | 0.809325 | 45.809325 | 1.550231 | 0.2873756 | 0.5040018 | 0.326109375 | 31.914 | 32.24011 | 3.572534
| C1 | 150 | 225 | 197 | 2000 | 1288 | 100 | 150 | 100 | 150 | 394 | 294 | 2 | 16 | 402.1239 | 0.01360825 | 462 | 2 | 1.492386 | 20 | 29.9 | hooked | 1 | 30 | 0.75 | 0.5 | 60 | 1260 | 0.45 | 85000 | 170 | 2.894869 | 0.5294114 | 0.9326925 | 85 | 0.84375 | 0.543375 | 85.543375 | 2.894869 | 0.5294114 | 0.9326925 | 0.0951328125 | 33.49 | 33.58513 | 1.992941
| C2 | 150 | 225 | 197 | 2000 | 1603.2 | 100 | 150 | 100 | 150 | 551.6 | 451.6 | 2 | 16 | 402.1239 | 0.01360825 | 462 | 2.8 | 2.292386 | 20 | 29.9 | hooked | 1 | 30 | 0.75 | 0.5 | 60 | 1260 | 0.45 | 60000 | 120 | 2.053345 | 0.3755142 | 0.6615635 | 60 | 0.84375 | 0.67635 | 60.67635 | 2.053345 | 0.3755142 | 0.6615635 | 0.2281078125 | 33.096 | 33.32411 | 2.787872
| C6 | 150 | 225 | 197 | 2000 | 1603.2 | 100 | 150 | 100 | 150 | 551.6 | 451.6 | 3 | 16 | 603.1858 | 0.02041238 | 462 | 2.8 | 2.292386 | 20 | 29.9 | hooked | 1 | 30 | 0.75 | 0.5 | 60 | 1260 | 0.45 | 65000 | 130 | 2.22255 | 0.4064582 | 0.7160793 | 65 | 0.84375 | 0.67635 | 65.67635 | 2.22255 | 0.4064582 | 0.7160793 | 0.2281078125 | 35.854 | 36.08211 | 2.788795
| E2 | 150 | 225 | 197 | 2000 | 1603.2 | 100 | 150 | 100 | 150 | 551.6 | 451.6 | 2 | 16 | 402.1239 | 0.01360825 | 462 | 2.8 | 2.292386 | 20 | 20.6 | hooked | 1 | 30 | 0.75 | 0.5 | 60 | 1260 | 0.45 | 45000 | 90 | 1.545731 | 0.3405652 | 0.5638689 | 45 | 0.84375 | 0.67635 | 45.67635 | 1.545731 | 0.3405652 | 0.5638689 | 0.2281078125 | 24.822 | 25.05011 | 2.783889
| E3 | 150 | 225 | 197 | 2000 | 1603.2 | 100 | 150 | 100 | 150 | 551.6 | 451.6 | 3 | 16 | 603.1858 | 0.02041238 | 462 | 2.8 | 2.292386 | 20 | 20.6 | hooked | 1 | 30 | 0.75 | 0.5 | 60 | 1260 | 0.45 | 60000 | 120 | 2.053345 | 0.452406 | 0.7490421 | 60 | 0.84375 | 0.67635 | 60.67635 | 2.053345 | 0.452406 | 0.7490421 | 0.2281078125 | 33.096 | 33.32411 | 2.787872
| F3 | 150 | 225 | 197 | 2000 | 1603.2 | 100 | 150 | 100 | 150 | 551.6 | 451.6 | 3 | 16 | 603.1858 | 0.02041238 | 462 | 2.8 | 2.292386 | 20 | 33.4 | hooked | 1 | 30 | 0.75 | 0.5 | 60 | 1260 | 0.45 | 86000 | 172 | 2.93321 | 0.5075396 | 0.9108097 | 86 | 0.84375 | 0.67635 | 86.67635 | 2.93321 | 0.5075396 | 0.9108097 | 0.2281078125 | 47.4376 | 47.66571 | 2.79151
Zarrinpour and Chao | SFRC12W6 | 152 | 305 | 254 | 1981.2 | 1778 | 152.4 | 711.2 | 152.4 | 508 | 889 | 736.6 | 4 | 17.4625 | 957.9938 | 0.02481335 | 420 | 3.5 | 2.9 | 10 | 29 | hooked | 1 | 51 | 0.75 | 0.76 | 67 | 1096 | 0.5025 | 120000 | 240 | 3.134852 | 0.5821273 | 1.020354 | 120 | 1.159 | 1.030351 | 121.030351 | 3.134852 | 0.5821273 | 1.020354 | 0.4520091 | 106.68 | 107.132 | 3.484907
2017 | SFRC12W24 | 610 | 305 | 254 | 1981.2 | 1778 | 152.4 | 711.2 | 152.4 | 1219.2 | 889 | 736.6 | 16 | 17.4625 | 3831.975 | 0.024732 | 420 | 3.5 | 2.9 | 10 | 29 | hooked | 1 | 51 | 0.75 | 0.76 | 67 | 1096 | 0.5025 | 478000 | 956 | 3.111753 | 0.577838 | 1.012836 | 478 | 4.65125 | 4.13496125 | 482.135 | 3.111753 | 0.577838 | 1.012836 | 1.813984 | 424.942 | 426.756 | 3.484795
| SFRC18a | 152 | 457 | 394 | 3048 | 2844.8 | 152.4 | 711.2 | 152.4 | 508 | 1422.4 | 1270 | 6 | 19.05 | 1710.138 | 0.0285556 | 420 | 3.610152 | 3.22335 | 10 | 39 | hooked | 1 | 51 | 0.75 | 0.76 | 67 | 1096 | 0.5025 | 161000 | 322 | 2.729598 | 0.4370854 | 0.8049034 | 161 | 1.7366 | 2.47013984 | 163.4701 | 2.729598 | 0.4370854 | 0.8049034 | 1.7478 | 229.0064 | 230.7542 | 3.582737
| SFRC18b | 152 | 457 | 394 | 3048 | 2844.8 | 152.4 | 711.2 | 152.4 | 508 | 1422.4 | 1270 | 6 | 19.05 | 1710.138 | 0.0285556 | 420 | 3.610152 | 3.22335 | 10 | 39 | hooked | 1 | 51 | 0.75 | 0.76 | 67 | 1096 | 0.5025 | 194000 | 388 | 3.280626 | 0.5253206 | 0.9673906 | 194 | 1.7366 | 2.47013984 | 196.4701 | 3.280626 | 0.5253206 | 0.9673906 | 1.7478 | 275.9456 | 277.6934 | 3.587342
| SFRC24a | 203 | 610 | 541 | 4953 | 3733.8 | 152.4 | 711.2 | 152.4 | 508 | 1866.9 | 1714.5 | 5 | 26.67 | 2793.225 | 0.02543388 | 420 | 3.450832 | 3.169131 | 10 | 50 | hooked | 1 | 51 | 0.75 | 0.76 | 67 | 1096 | 0.5025 | 267000 | 534 | 2.48381 | 0.3512638 | 0.6742097 | 267 | 3.09575 | 5.779455675 | 272.7795 | 2.48381 | 0.3512638 | 0.6742097 | 4.819624 | 498.4623 | 503.2819 | 3.410377
| SFRC24b | 203 | 610 | 541 | 4953 | 3733.8 | 152.4 | 711.2 | 152.4 | 508 | 1866.9 | 1714.5 | 5 | 26.67 | 2793.225 | 0.02543388 | 420 | 3.450832 | 3.169131 | 10 | 50 | hooked | 1 | 51 | 0.75 | 0.76 | 67 | 1096 | 0.5025 | 380000 | 760 | 3.512738 | 0.4967762 | 0.9535039 | 380 | 3.09575 | 5.779455675 | 385.7795 | 3.512738 | 0.4967762 | 0.9535039 | 4.819624 | 709.422 | 714.2416 | 3.422227
| SFRC36a | 254 | 915 | 813 | 7061.2 | 5689.6 | 152.4 | 711.2 | 152.4 | 508 | 2844.8 | 2692.4 | 11 | 25.4 | 5573.782 | 0.02699142 | 420 | 3.499139 | 3.311685 | 10 | 50 | hooked | 1 | 51 | 0.75 | 0.76 | 67 | 1096 | 0.5025 | 683000 | 1366 | 3.387517 | 0.4790672 | 0.9195135 | 683 | 5.81025 | 16.5289992 | 699.5289992 | 3.387517 | 0.4790672 | 0.9195135 | 22.14451 | 1942.9984 | 1965.143 | 3.455396
| SFRC36b | 254 | 915 | 813 | 7061.2 | 5689.6 | 152.4 | 711.2 | 152.4 | 508 | 2844.8 | 2692.4 | 11 | 25.4 | 5573.782 | 0.02699142 | 420 | 3.499139 | 3.311685 | 10 | 50 | hooked | 1 | 51 | 0.75 | 0.76 | 67 | 1096 | 0.5025 | 704000 | 1408 | 3.489211 | 0.4934489 | 0.9471175 | 704 | 5.81025 | 16.5289992 | 720.5289992 | 3.489211 | 0.4934489 | 0.9471175 | 22.14451 | 2002.7392 | 2024.884 | 3.456671
| SFRC48a | 305 | 1220 | 1118 | 9398 | 7823.2 | 152.4 | 1219.2 | 177.8 | 304.8 | 3911.6 | 3746.5 | 11 | 31.75 | 8709.035 | 0.02554044 | 420 | 3.498748 | 3.351073 | 10 | 50 | hooked | 1 | 51 | 0.75 | 0.76 | 67 | 1096 | 0.5025 | 1045000 | 2090 | 3.171318 | 0.4484921 | 0.8608281 | 1045 | 9.3025 | 36.387659 | 1081.387659 | 3.171318 | 0.4484921 | 0.8608281 | 68.28321 | 4087.622 | 4155.905 | 3.437498
| SFRC48b | 305 | 1220 | 1118 | 9398 | 7823.2 | 152.4 | 1219.2 | 177.8 | 304.8 | 3911.6 | 3746.5 | 11 | 31.75 | 8709.035 | 0.02554044 | 420 | 3.498748 | 3.351073 | 10 | 50 | hooked | 1 | 51 | 0.75 | 0.76 | 67 | 1096 | 0.5025 | 1008000 | 2016 | 3.06281 | 0.4331468 | 0.8313746 | 1008 | 9.3025 | 36.387659 | 1044.387659 | 3.06281 | 0.4331468 | 0.8313746 | 68.28321 | 3942.8928 | 4011.176 | 3.435328
Noghabai | HSC,I,S6,0.15 | 200 | 250 | 180 | 1500 | 1200 | 200 | 200 | 200 | 200 | 600 | 400 | 8 | 16 | 1608.495 | 0.04468043 | 590 | 3.333333 | 2.222222 | 16 | 90.6 | straight smooth | 0.5 | 6 | 1 | 0.15 | 40 | 2600 | 0.2 | 299000 | 598 | 8.326389 | 0.8747674 | 1.853876 | 299 | 1.25 | 0.75 | 299.75 | 8.326389 | 0.8747674 | 1.853876 | 0.2109375 | 179.4 | 179.6109375 | 3.328903
2000 | HSC,I,Smix | 200 | 250 | 180 | 1500 | 1200 | 200 | 200 | 200 | 200 | 600 | 400 | 8 | 16 | 1608.495 | 0.04468043 | 590 | 3.333333 | 2.222222 | 16 | 83.2 | hooked + straight | 0.75 | 18 | 1 | 0.375 | 48 | 1850 | 0.36 | 295000 | 590 | 8.215278 | 0.9006594 | 1.881833 | 295 | 1.25 | 0.75 | 295.75 | 8.215278 | 0.9006594 | 1.881833 | 0.2109375 | 177 | 177.2109375 | 3.328843
| HSC,I,S60/0.7/0.5 | 200 | 250 | 180 | 1500 | 1200 | 200 | 200 | 200 | 200 | 600 | 400 | 8 | 16 | 1608.495 | 0.04468043 | 590 | 3.333333 | 2.222222 | 16 | 80.5 | hooked | 1 | 60 | 0.5 | 0.7 | 85.71429 | 2200 | 0.4285714 | 252000 | 504 | 7.020833 | 0.7825115 | 1.626011 | 252 | 1.25 | 0.75 | 252.75 | 7.020833 | 0.7825115 | 1.626011 | 0.2109375 | 151.2 | 151.4109375 | 3.328079
| HSC,I,S60/0.7/0.75 | 200 | 250 | 180 | 1500 | 1200 | 200 | 200 | 200 | 200 | 600 | 400 | 8 | 16 | 1608.495 | 0.04468043 | 590 | 3.333333 | 2.222222 | 16 | 80.5 | hooked | 1 | 60 | 0.75 | 0.7 | 85.71429 | 2200 | 0.6428571 | 262000 | 524 | 7.298611 | 0.8134714 | 1.690343 | 262 | 1.25 | 0.75 | 262.75 | 7.298611 | 0.8134714 | 1.690343 | 0.2109375 | 157.2 | 157.4109375 | 3.328279
| NSC,II,Smix | 200 | 250 | 195 | 1500 | 1200 | 200 | 200 | 200 | 200 | 600 | 400 | 6 | 16 | 1206.372 | 0.0309326 | 590 | 3.076923 | 2.051282 | 16 | 39.4 | hooked + straight | 0.75 | 18 | 1 | 0.375 | 48 | 1850 | 0.36 | 189000 | 378 | 4.865385 | 0.7751202 | 1.429832 | 189 | 1.25 | 0.75 | 189.75 | 4.865385 | 0.7751202 | 1.429832 | 0.2109375 | 113.4 | 113.6109375 | 3.070462
| HSC,II,S30/0.6 | 200 | 300 | 235 | 1500 | 1300 | 200 | 200 | 200 | 200 | 650 | 450 | 10 | 16 | 2010.619 | 0.04277913 | 500 | 2.765957 | 1.914894 | 16 | 91.4 | hooked | 1 | 30 | 1 | 0.6 | 50 | 1100 | 0.5 | 310000 | 620 | 6.616489 | 0.6920772 | 1.468855 | 310 | 1.5 | 0.975 | 310.975 | 6.616489 | 0.6920772 | 1.468855 | 0.309375 | 201.5 | 201.809375 | 2.761519
| HSC,II,S6/0.15 | 200 | 300 | 235 | 1500 | 1300 | 200 | 200 | 200 | 200 | 650 | 450 | 10 | 16 | 2010.619 | 0.04277913 | 500 | 2.765957 | 1.914894 | 16 | 93.3 | straight smooth | 0.5 | 6 | 1 | 0.15 | 40 | 2600 | 0.2 | 363000 | 726 | 7.744149 | 0.8017388 | 1.707444 | 363 | 1.5 | 0.975 | 363.975 | 7.744149 | 0.8017388 | 1.707444 | 0.309375 | 235.95 | 236.259375 | 2.762165
| HSC,II,Smix | 200 | 300 | 235 | 1500 | 1300 | 200 | 200 | 200 | 200 | 650 | 450 | 10 | 16 | 2010.619 | 0.04277913 | 500 | 2.765957 | 1.914894 | 16 | 89.6 | hooked + straight | 0.75 | 18 | 1 | 0.375 | 48 | 1850 | 0.36 | 407000 | 814 | 8.680319 | 0.9170261 | 1.939842 | 407 | 1.5 | 0.975 | 407.975 | 8.680319 | 0.9170261 | 1.939842 | 0.309375 | 264.55 | 264.859375 | 2.762574
| HSC,III,S6/0.15 | 200 | 500 | 410 | 3600 | 3000 | 200 | 200 | 200 | 200 | 1200 | 1000 | 8 | 20 | 2513.274 | 0.03064968 | 590 | 2.926829 | 2.439024 | 18 | 76.8 | straight smooth | 0.5 | 6 | 1 | 0.15 | 40 | 2600 | 0.2 | 289000 | 578 | 3.570122 | 0.4073826 | 0.8399033 | 289 | 2.5 | 3.75 | 292.75 | 3.570122 | 0.4073826 | 0.8399033 | 2.5875 | 346.8 | 349.3875 | 2.910895
| HSC,III,S6/0.15 | 200 | 500 | 410 | 3600 | 3000 | 200 | 200 | 200 | 200 | 1200 | 1000 | 8 | 20 | 2513.274 | 0.03064968 | 590 | 2.926829 | 2.439024 | 18 | 76.8 | straight smooth | 0.5 | 6 | 1 | 0.15 | 40 | 2600 | 0.2 | 336000 | 672 | 4.143293 | 0.4727864 | 0.9747469 | 336 | 2.5 | 3.75 | 339.75 | 4.143293 | 0.4727864 | 0.9747469 | 2.5875 | 403.2 | 405.7875 | 2.9131
| HSC,III,Smix | 200 | 500 | 410 | 3600 | 3000 | 200 | 200 | 200 | 200 | 1200 | 1000 | 8 | 20 | 2513.274 | 0.03064968 | 590 | 2.926829 | 2.439024 | 18 | 72 | hooked + straight | 0.75 | 18 | 1 | 0.375 | 48 | 1850 | 0.36 | 367000 | 734 | 4.521341 | 0.5328452 | 1.086817 | 367 | 2.5 | 3.75 | 370.75 | 4.521341 | 0.5328452 | 1.086817 | 2.5875 | 440.4 | 442.9875 | 2.914248
| HSC,III,Smix | 200 | 500 | 410 | 3600 | 3000 | 200 | 200 | 200 | 200 | 1200 | 1000 | 8 | 20 | 2513.274 | 0.03064968 | 590 | 2.926829 | 2.439024 | 18 | 72 | hooked + straight | 0.75 | 18 | 1 | 0.375 | 48 | 1850 | 0.36 | 327000 | 654 | 4.033537 | 0.4753568 | 0.9695611 | 327 | 2.5 | 3.75 | 330.75 | 4.033537 | 0.4753568 | 0.9695611 | 2.5875 | 392.4 | 394.9875 | 2.912726
| HSC,III,S60/0.7/0.5 | 200 | 500 | 410 | 3600 | 3000 | 200 | 200 | 200 | 200 | 1200 | 1000 | 8 | 20 | 2513.274 | 0.03064968 | 590 | 2.926829 | 2.439024 | 18 | 69.3 | hooked | 1 | 60 | 0.5 | 0.7 | 85.71429 | 2200 | 0.4285714 | 264000 | 528 | 3.265244 | 0.3922374 | 0.7949465 | 264 | 2.5 | 3.75 | 267.75 | 3.265244 | 0.3922374 | 0.7949465 | 2.5875 | 316.8 | 319.3875 | 2.909408
| HSC,III,S60/0.7/0.5 | 200 | 500 | 410 | 3600 | 3000 | 200 | 200 | 200 | 200 | 1200 | 1000 | 8 | 20 | 2513.274 | 0.03064968 | 590 | 2.926829 | 2.439024 | 18 | 69.3 | hooked | 1 | 60 | 0.5 | 0.7 | 85.71429 | 2200 | 0.4285714 | 312000 | 624 | 3.85061 | 0.4625545 | 0.9374579 | 312 | 2.5 | 3.75 | 315.75 | 3.85061 | 0.4625545 | 0.9374579 | 2.5875 | 374.4 | 376.9875 | 2.912056
| HSC,III,S60/0.7/0.75 | 200 | 500 | 410 | 3600 | 3000 | 200 | 200 | 200 | 200 | 1200 | 1000 | 8 | 20 | 2513.274 | 0.03064968 | 590 | 2.926829 | 2.439024 | 18 | 60.2 | hooked | 1 | 60 | 0.75 | 0.7 | 85.71429 | 2200 | 0.6428571 | 339000 | 678 | 4.179878 | 0.5387228 | 1.06651 | 339 | 2.5 | 3.75 | 342.75 | 4.179878 | 0.5387228 | 1.06651 | 2.5875 | 406.8 | 409.3875 | 2.91322
| HSC,IV,S60/0.7/0.75 | 200 | 500 | 410 | 3600 | 3000 | 200 | 200 | 200 | 200 | 1200 | 1000 | 8 | 20 | 2513.274 | 0.03064968 | 590 | 2.926829 | 2.439024 | 18 | 75.7 | hooked | 1 | 60 | 0.75 | 0.7 | 85.71429 | 2200 | 0.6428571 | 292000 | 584 | 3.606707 | 0.4145367 | 0.8526005 | 292 | 2.5 | 3.75 | 295.75 | 3.606707 | 0.4145367 | 0.8526005 | 2.5875 | 350.4 | 352.9875 | 2.911057
| HSC,III,S6/0.15 | 300 | 700 | 570 | 6000 | 5000 | 200 | 300 | 200 | 300 | 1700 | 1500 | 10 | 25 | 4908.739 | 0.02870607 | 590 | 2.982456 | 2.631579 | 18 | 76.8 | straight smooth | 0.5 | 6 | 1 | 0.15 | 40 | 2600 | 0.2 | 445000 | 890 | 2.679094 | 0.3057083 | 0.6302809 | 445 | 5.25 | 13.125 | 458.125 | 2.679094 | 0.3057083 | 0.6302809 | 14.07 | 756.5 | 770.57 | 2.950892
| HSC,IV,Smix | 300 | 700 | 570 | 6000 | 5000 | 200 | 300 | 200 | 300 | 1700 | 1500 | 10 | 25 | 4908.739 | 0.02870607 | 590 | 2.982456 | 2.631579 | 18 | 72 | hooked + straight | 0.75 | 18 | 1 | 0.375 | 48 | 1850 | 0.36 | 596000 | 1192 | 3.562135 | 0.4198016 | 0.8562478 | 596 | 5.25 | 13.125 | 609.125 | 3.562135 | 0.4198016 | 0.8562478 | 14.07 | 1013.2 | 1027.27 | 2.958716
| HSC,III,S60/0.7/0.75 | 300 | 700 | 570 | 6000 | 5000 | 200 | 300 | 200 | 300 | 1700 | 1500 | 10 | 25 | 4908.739 | 0.02870607 | 590 | 2.982456 | 2.631579 | 18 | 60.2 | hooked | 1 | 60 | 0.75 | 0.7 | 85.71429 | 2200 | 0.6428571 | 509000 | 1018 | 3.053363 | 0.3935321 | 0.7790755 | 509 | 5.25 | 13.125 | 522.125 | 3.053363 | 0.3935321 | 0.7790755 | 14.07 | 865.3 | 879.37 | 2.954761
Randl et al | B19 | 200 | 350 | 314 | 3500 | 3000 | 100 | 200 | 100 | 200 | 1100 | 1000 | 7 | 20 | 2199.115 | 0.03501775 | 900 | 3.503185 | 3.184713 | 0.4 | 131.528 | straight smooth | 0.5 | 15 | 2 | 0.2 | 75 | 2000 | 0.75 | 251000 | 396.3158 | 4.038615 | 0.3521464 | 0.7941326 | 251 | 1.75 | 2.625 | 253.625 | 4.038615 | 0.3521464 | 0.7941326 | 1.7740625 | 276.1 | 277.8740625 | 3.489204
2017 | B25 | 200 | 350 | 314 | 3500 | 3000 | 100 | 200 | 100 | 200 | 1100 | 1000 | 7 | 20 | 2199.115 | 0.03501775 | 900 | 3.503185 | 3.184713 | 0.4 | 154.488 | straight smooth | 0.5 | 15 | 2 | 0.2 | 75 | 2000 | 0.75 | 318000 | 502.1053 | 5.105494 | 0.4107621 | 0.9514942 | 318 | 1.75 | 2.625 | 320.625 | 5.105494 | 0.4107621 | 0.9514942 | 1.7740625 | 349.8 | 351.5740625 | 3.492125
| B30 | 200 | 350 | 314 | 3500 | 3000 | 100 | 200 | 100 | 200 | 1100 | 1000 | 7 | 20 | 2199.115 | 0.03501775 | 900 | 3.503185 | 3.184713 | 0.4 | 145.55 | straight smooth | 0.5 | 15 | 2 | 0.2 | 75 | 2000 | 0.75 | 357000 | 563.6842 | 5.726513 | 0.4746616 | 1.088645 | 357 | 1.75 | 2.625 | 359.625 | 5.726513 | 0.4746616 | 1.088645 | 1.7740625 | 392.7 | 394.4740625 | 3.493324
| B20 | 200 | 350 | 314 | 3500 | 3000 | 100 | 200 | 100 | 200 | 1100 | 1000 | 7 | 20 | 2199.115 | 0.03501775 | 900 | 3.503185 | 3.184713 | 0.4 | 132.758 | straight smooth | 0.5 | 15 | 1 | 0.2 | 75 | 2000 | 0.375 | 266000 | 420 | 4.277468 | 0.3712414 | 0.8384939 | 266 | 1.75 | 2.625 | 268.625 | 4.277468 | 0.3712414 | 0.8384939 | 1.7740625 | 292.6 | 294.3740625 | 3.489984
| B24 | 200 | 350 | 314 | 3500 | 3000 | 100 | 200 | 100 | 200 | 1100 | 1000 | 7 | 20 | 2199.115 | 0.03501775 | 900 | 3.503185 | 3.184713 | 0.4 | 143.336 | straight smooth | 0.5 | 15 | 1 | 0.2 | 75 | 2000 | 0.375 | 199000 | 314.2105 | 3.210589 | 0.2681681 | 0.6134789 | 199 | 1.75 | 2.625 | 201.625 | 3.210589 | 0.2681681 | 0.6134789 | 1.7740625 | 218.9 | 220.6740625 | 3.485598
| B29 | 200 | 350 | 314 | 3500 | 3000 | 100 | 200 | 100 | 200 | 1100 | 1000 | 7 | 20 | 2199.115 | 0.03501775 | 900 | 3.503185 | 3.184713 | 0.4 | 152.93 | straight smooth | 0.5 | 15 | 1 | 0.2 | 75 | 2000 | 0.375 | 308000 | 486.3158 | 4.946258 | 0.3999728 | 0.9249378 | 308 | 1.75 | 2.625 | 310.625 | 4.946258 | 0.3999728 | 0.9249378 | 1.7740625 | 338.8 | 340.5740625 | 3.491769
Ashour et al | B-2-1.0-L | 125 | 250 | 215 | 1680 | 1360 | 10 | 125 | 10 | 125 | 430 | 420 | 2 | 8 | 100.531 | 0.003740687 | 500 | 2 | 1.953488 | 10 | 92 | hooked | 1 | 60 | 1 | 0.8 | 75 | 260 | 0.75 | 45150 | 90.3 | 1.68 | 0.1751521 | 0.372146 | 45.15 | 0.78125 | 0.53125 | 45.68125 | 1.699767 | 0.177213 | 0.3765248 | 0.1462109375 | 19.4145 | 19.56071 | 1.991628
1992 | B-4-1.0-L | 125 | 250 | 215 | 2540 | 2220 | 10 | 125 | 10 | 125 | 860 | 850 | 2 | 8 | 100.531 | 0.003740687 | 500 | 4 | 3.953488 | 10 | 92.6 | hooked | 1 | 60 | 1 | 0.8 | 75 | 260 | 0.75 | 23999.375 | 47.99875 | 0.893 | 0.09279957 | 0.1973851 | 23.999375 | 0.78125 | 0.8671875 | 24.8665625 | 0.9252674 | 0.09615277 | 0.2045174 | 0.446875 | 20.6394625 | 21.0863375 | 3.944091
| B-6-1.0-L | 125 | 250 | 215 | 3400 | 3080 | 10 | 125 | 10 | 125 | 1290 | 1280 | 2 | 8 | 100.531 | 0.003740687 | 500 | 6 | 5.953488 | 10 | 93.7 | hooked | 1 | 60 | 1 | 0.8 | 75 | 260 | 0.75 | 15050 | 30.1 | 0.56 | 0.05785198 | 0.1232939 | 15.05 | 0.78125 | 1.203125 | 16.253125 | 0.6047674 | 0.06247678 | 0.1331502 | 0.8919921875 | 19.4145 | 20.30649 | 5.811116
| B-1-0.5-A | 125 | 250 | 215 | 1250 | 930 | 10 | 125 | 10 | 125 | 215 | 205 | 2 | 22 | 760.2654 | 0.02828895 | 460 | 1 | 0.9534884 | 10 | 99 | hooked | 1 | 60 | 0.5 | 0.8 | 75 | 260 | 0.375 | 244293.75 | 488.5875 | 9.09 | 0.9135794 | 1.964953 | 244.29375 | 0.78125 | 0.36328125 | 244.657 | 9.103517 | 0.9149379 | 1.967875 | 0.05004883 | 52.52315625 | 52.57321 | 0.9994666
| B-2-0.5-A | 125 | 250 | 215 | 1680 | 1360 | 10 | 125 | 10 | 125 | 430 | 420 | 2 | 22 | 760.2654 | 0.02828895 | 460 | 2 | 1.953488 | 10 | 99.1 | hooked | 1 | 60 | 0.5 | 0.8 | 75 | 260 | 0.375 | 129537.5 | 259.075 | 4.82 | 0.4841838 | 1.041572 | 129.5375 | 0.78125 | 0.53125 | 130.06875 | 4.839767 | 0.4861695 | 1.045843 | 0.1462109375 | 55.701125 | 55.84734 | 1.99706
| B-4-0.5-A | 125 | 250 | 215 | 2540 | 2220 | 10 | 125 | 10 | 125 | 860 | 850 | 2 | 22 | 760.2654 | 0.02828895 | 460 | 4 | 3.953488 | 10 | 95.4 | hooked | 1 | 60 | 0.5 | 0.8 | 75 | 260 | 0.375 | 61006.25 | 122.0125 | 2.27 | 0.2324083 | 0.4967941 | 61.00625 | 0.78125 | 0.8671875 | 61.8734375 | 2.302267 | 0.2357119 | 0.5038559 | 0.446875 | 52.465375 | 52.91225 | 3.977531
| B-6-0.5-A | 125 | 250 | 215 | 3400 | 3080 | 10 | 125 | 10 | 125 | 1290 | 1280 | 2 | 22 | 760.2654 | 0.02828895 | 460 | 6 | 5.953488 | 10 | 95.83 | hooked | 1 | 60 | 0.5 | 0.8 | 75 | 260 | 0.375 | 52406.25 | 104.8125 | 1.95 | 0.1991975 | 0.4261222 | 52.40625 | 0.78125 | 1.203125 | 53.609375 | 1.994767 | 0.2037706 | 0.4359049 | 0.8919921875 | 67.6040625 | 68.49605 | 5.942735
| B-1-1.0-A | 125 | 250 | 215 | 1250 | 930 | 10 | 125 | 10 | 125 | 215 | 205 | 2 | 22 | 760.2654 | 0.02828895 | 460 | 1 | 0.9534884 | 10 | 95.3 | hooked | 1 | 60 | 1 | 0.8 | 75 | 260 | 0.75 | 342387.5 | 684.775 | 12.74 | 1.305037 | 2.78915 | 342.3875 | 0.78125 | 0.36328125 | 342.7508 | 12.75352 | 1.306422 | 2.792109 | 0.05004883 | 73.6133125 | 73.66336 | 0.9996193
| B-2-1.0-A | 125 | 250 | 215 | 1680 | 1360 | 10 | 125 | 10 | 125 | 430 | 420 | 2 | 22 | 760.2654 | 0.02828895 | 460 | 2 | 1.953488 | 10 | 95.3 | hooked | 1 | 60 | 1 | 0.8 | 75 | 260 | 0.75 | 162862.5 | 325.725 | 6.06 | 0.6207635 | 1.326707 | 162.8625 | 0.78125 | 0.53125 | 163.39375 | 6.079767 | 0.6227884 | 1.331035 | 0.1462109375 | 70.030875 | 70.17709 | 1.997659
| B-4-1.0-A | 125 | 250 | 215 | 2540 | 2220 | 10 | 125 | 10 | 125 | 860 | 850 | 2 | 22 | 760.2654 | 0.02828895 | 460 | 4 | 3.953488 | 10 | 97.53 | hooked | 1 | 60 | 1 | 0.8 | 75 | 260 | 0.75 | 85193.75 | 170.3875 | 3.17 | 0.320989 | 0.6886732 | 85.19375 | 0.78125 | 0.8671875 | 86.0609375 | 3.202267 | 0.3242563 | 0.6956832 | 0.446875 | 73.266625 | 73.7135 | 3.983846
| B-6-1.0-A | 125 | 250 | 215 | 3400 | 3080 | 10 | 125 | 10 | 125 | 1290 | 1280 | 2 | 22 | 760.2654 | 0.02828895 | 460 | 6 | 5.953488 | 10 | 100.5 | hooked | 1 | 60 | 1 | 0.8 | 75 | 260 | 0.75 | 52675 | 105.35 | 1.96 | 0.1955118 | 0.4215678 | 52.675 | 0.78125 | 1.203125 | 53.878125 | 2.004767 | 0.1999774 | 0.4311966 | 0.8919921875 | 67.95075 | 68.84274 | 5.94302
| B-1-1.5-A | 125 | 250 | 215 | 1250 | 930 | 10 | 125 | 10 | 125 | 215 | 205 | 2 | 22 | 760.2654 | 0.02828895 | 460 | 1 | 0.9534884 | 10 | 96.4 | hooked | 1 | 60 | 1.5 | 0.8 | 75 | 260 | 1.125 | 374906.25 | 749.8125 | 13.95 | 1.420809 | 3.042392 | 374.90625 | 0.78125 | 0.36328125 | 375.2695 | 13.96352 | 1.422186 | 3.04534 | 0.05004883 | 80.60484375 | 80.65489 | 0.9996523
| B-2-1.5-A | 125 | 250 | 215 | 1680 | 1360 | 10 | 125 | 10 | 125 | 430 | 420 | 2 | 22 | 760.2654 | 0.02828895 | 460 | 2 | 1.953488 | 10 | 96.6 | hooked | 1 | 60 | 1.5 | 0.8 | 75 | 260 | 1.125 | 193768.75 | 387.5375 | 7.21 | 0.7335787 | 1.571362 | 193.76875 | 0.78125 | 0.53125 | 194.3 | 7.229767 | 0.7355899 | 1.57567 | 0.1462109375 | 83.3205625 | 83.46677 | 1.998032
| B-4-1.5-A | 125 | 250 | 215 | 2540 | 2220 | 10 | 125 | 10 | 125 | 860 | 850 | 2 | 22 | 760.2654 | 0.02828895 | 460 | 4 | 3.953488 | 10 | 97.1 | hooked | 1 | 60 | 1.5 | 0.8 | 75 | 260 | 1.125 | 94331.25 | 188.6625 | 3.51 | 0.3562029 | 0.7636612 | 94.33125 | 0.78125 | 0.8671875 | 95.1984375 | 3.542267 | 0.3594775 | 0.7706815 | 0.446875 | 81.124875 | 81.57175 | 3.985396
| B-6-1.5-A | 125 | 250 | 215 | 3400 | 3080 | 10 | 125 | 10 | 125 | 1290 | 1280 | 2 | 22 | 760.2654 | 0.02828895 | 460 | 6 | 5.953488 | 10 | 101.32 | hooked | 1 | 60 | 1.5 | 0.8 | 75 | 260 | 1.125 | 53212.5 | 106.425 | 1.98 | 0.196706 | 0.4247175 | 53.2125 | 0.78125 | 1.203125 | 54.415625 | 2.024767 | 0.2011535 | 0.4343203 | 0.8919921875 | 68.644125 | 69.53612 | 5.943583
| B-2-1.0-M | 125 | 250 | 215 | 1680 | 1360 | 10 | 125 | 10 | 125 | 430 | 420 | 2 | 28 | 1231.504 | 0.04582342 | 470 | 2 | 1.953488 | 10 | 94.5 | hooked | 1 | 60 | 1 | 0.8 | 75 | 260 | 0.75 | 180868.75 | 361.7375 | 6.73 | 0.6923077 | 1.477535 | 180.86875 | 0.78125 | 0.53125 | 181.4 | 6.749767 | 0.6943412 | 1.481875 | 0.1462109375 | 77.7735625 | 77.91977 | 1.997892
| B-4-1.0-M | 125 | 250 | 215 | 2540 | 2220 | 10 | 125 | 10 | 125 | 860 | 850 | 2 | 28 | 1231.504 | 0.04582342 | 470 | 4 | 3.953488 | 10 | 93.8 | hooked | 1 | 60 | 1 | 0.8 | 75 | 260 | 0.75 | 104275 | 208.55 | 3.88 | 0.4006179 | 0.8539467 | 104.275 | 0.78125 | 0.8671875 | 105.1421875 | 3.912267 | 0.4039495 | 0.8610485 | 0.446875 | 89.6765 | 90.123375 | 3.986777
| B-6-1.0-M | 125 | 250 | 215 | 3400 | 3080 | 10 | 125 | 10 | 125 | 1290 | 1280 | 2 | 28 | 1231.504 | 0.04582342 | 470 | 6 | 5.953488 | 10 | 95 | hooked | 1 | 60 | 1 | 0.8 | 75 | 260 | 0.75 | 78743.75 | 157.4875 | 2.93 | 0.3006117 | 0.6421351 | 78.74375 | 0.78125 | 1.203125 | 79.946875 | 2.974767 | 0.3052047 | 0.6519463 | 0.8919921875 | 101.5794375 | 102.4714 | 5.9616
Tan et al | 2 | 140 | 375 | 340 | 2310 | 1910 | 100 | 140 | 100 | 140 | 680 | 580 | 6 | 13 | 796.3937 | 0.01673096 | 460 | 2 | 1.705882 | 19 | 35 | hooked | 1 | 30 | 0.5 | 0.5 | 60 | 1100 | 0.3 | 218000 | 436 | 4.579832 | 0.7741329 | 1.400104 | 218 | 1.3125 | 1.2534375 | 219.2534375 | 4.606165 | 0.7785839 | 1.408154 | 0.5226375 | 148.24 | 148.7626375 | 1.995577
1993 | 3 | 140 | 375 | 340 | 2310 | 1910 | 100 | 140 | 100 | 140 | 680 | 580 | 6 | 13 | 796.3937 | 0.01673096 | 460 | 2 | 1.705882 | 19 | 33 | hooked | 1 | 30 | 0.75 | 0.5 | 60 | 1100 | 0.45 | 180900 | 361.8 | 3.80042 | 0.6615682 | 1.184842 | 180.9 | 1.3125 | 1.2534375 | 182.1534375 | 3.826753 | 0.6661522 | 1.193051 | 0.5226375 | 123.012 | 123.5346375 | 1.994676
| 4 | 140 | 375 | 340 | 2310 | 1910 | 100 | 140 | 100 | 140 | 680 | 580 | 6 | 13 | 796.3937 | 0.01673096 | 460 | 2 | 1.705882 | 19 | 36 | hooked | 1 | 30 | 1 | 0.5 | 60 | 1100 | 0.6 | 210300 | 420.6 | 4.418067 | 0.7363445 | 1.338027 | 210.3 | 1.3125 | 1.2534375 | 211.5534375 | 4.4444 | 0.7407333 | 1.346002 | 0.5226375 | 143.004 | 143.5266375 | 1.995416
| 5 | 140 | 375 | 340 | 2310 | 1910 | 100 | 140 | 100 | 140 | 850 | 750 | 6 | 13 | 796.3937 | 0.01673096 | 460 | 2.5 | 2.205882 | 19 | 36 | hooked | 1 | 30 | 1 | 0.5 | 60 | 1100 | 0.6 | 154200 | 308.4 | 3.239496 | 0.539916 | 0.9810924 | 154.2 | 1.3125 | 1.2534375 | 155.4534375 | 3.265829 | 0.5443048 | 0.9890674 | 0.56503125 | 131.07 | 131.635 | 2.490533
| 6 | 140 | 375 | 340 | 2310 | 1910 | 100 | 140 | 100 | 140 | 510 | 410 | 6 | 13 | 796.3937 | 0.01673096 | 460 | 1.5 | 1.205882 | 19 | 36 | hooked | 1 | 30 | 1 | 0.5 | 60 | 1100 | 0.6 | 307000 | 614 | 6.44958 | 1.07493 | 1.953277 | 307 | 1.3125 | 1.2534375 | 308.2534375 | 6.475913 | 1.079319 | 1.961252 | 0.4423125 | 156.57 | 157.0123125 | 1.498121
Pansuk et al | NS08 | 150 | 400 | 350 | 2400 | 2000 | 100 | 150 | 100 | 150 | 1000 | 900 | 2 | 25 | 981.7477 | 0.05609987 | 535 | 2.857143 | 2.571429 | 2 | 121.1058 | hooked | 1 | 13 | 0.8 | 0.2 | 65 | 2000 | 0.52 | 340000 | 680 | 6.47619 | 0.5884874 | 1.308975 | 340 | 1.5 | 1.5 | 341.5 | 6.504762 | 0.5910836 | 1.31475 | 0.72 | 340 | 340.72 | 2.850617
2017 | NS16 | 150 | 400 | 350 | 2400 | 2000 | 100 | 150 | 100 | 150 | 1000 | 900 | 2 | 25 | 981.7477 | 0.05609987 | 535 | 2.857143 | 2.571429 | 2 | 120.3022 | hooked | 1 | 13 | 1.6 | 0.2 | 65 | 2000 | 1.04 | 531000 | 1062 | 10.11429 | 0.9221433 | 2.048853 | 531 | 1.5 | 1.5 | 532.5 | 10.14286 | 0.9247483 | 2.05464 | 0.72 | 531 | 531.72 | 2.852958
Kim et al | 21FB | 260 | 400 | 340 | 4020 | 3120 | 100 | 260 | 100 | 260 | 1360 | 1260 | 3 | 25.4 | 1520.122 | 0.01719596 | 555 | 4 | 3.705882 | 10 | 21 | hooked | 1 | 30 | 0.75 | 0.5 | 60 | 1336 | 0.45 | 114000 | 228 | 1.289593 | 0.2814122 | 0.467426 | 114 | 2.6 | 4.056 | 118.056 | 1.335475 | 0.2914246 | 0.4840565 | 2.84843 | 155.04 | 157.88843 | 3.933538
2017 | 60FB | 260 | 400 | 340 | 4020 | 3120 | 100 | 260 | 100 | 260 | 1360 | 1260 | 3 | 25.4 | 1520.122 | 0.01719596 | 555 | 4 | 3.705882 | 10 | 56 | hooked | 1 | 30 | 0.75 | 0.5 | 60 | 1336 | 0.45 | 204000 | 408 | 2.307692 | 0.3083784 | 0.6031823 | 204 | 2.6 | 4.056 | 208.056 | 2.353575 | 0.3145096 | 0.6151749 | 2.84843 | 277.44 | 280.28843 | 3.962288
sharma, 1986 | S3F | 150 | 300 | 276 | 1900 | 1600 | 10 | 150 | 10 | 150 | 500 | 490 | 3 | 16 | 603.1858 | 0.01456971 | 420 | 1.811594 | 1.775362 | 10 | 48.6 | hooked | 1 | 50 | 0.96 | 0.6 | 85 | 1100 | 0.816 | 122600 | 245.2 | 2.961353 | 0.4247878 | 0.8114804 | 122.6 | 1.125 | 0.9 | 123.5 | 2.983092 | 0.4279061 | 0.8174374 | 0.29671875 | 61.3 | 61.59671875 | 1.807097
Narayanan and Darwish | D2 | 100 | 400 | 345 | 1090 | 1000 | 90 | 100 | 90 | 100 | 240 | 150 | 4 | 19.75 | 1225.417 | 0.03551935 | 550 | 0.6956522 | 0.4347826 | 5 | 52.89 | crimped | 0.75 | 30 | 0.25 | 0.3 | 100 | 2000 | 0.1875 | 350000 | 700 | 10.14493 | 1.394961 | 2.702658 | 350 | 1 | 0.5 | 350.5 | 10.15942 | 1.396954 | 2.706519 | 0.0901875 | 84 | 84.0901875 | 0.6954056
1988 | D3 | 100 | 400 | 345 | 1090 | 1000 | 90 | 100 | 90 | 100 | 240 | 150 | 4 | 19.75 | 1225.417 | 0.03551935 | 550 | 0.6956522 | 0.4347826 | 5 | 51.004 | crimped | 0.75 | 30 | 0.5 | 0.3 | 100 | 2000 | 0.375 | 325000 | 650 | 9.42029 | 1.319053 | 2.54017 | 325 | 1 | 0.5 | 325.5 | 9.434783 | 1.321082 | 2.544078 | 0.0901875 | 78 | 78.0901875 | 0.6953867
| D4 | 100 | 400 | 345 | 1090 | 1000 | 90 | 100 | 90 | 100 | 240 | 150 | 4 | 19.75 | 1225.417 | 0.03551935 | 550 | 0.6956522 | 0.4347826 | 5 | 47.56 | crimped | 0.75 | 30 | 0.75 | 0.3 | 100 | 2000 | 0.5625 | 361000 | 722 | 10.46377 | 1.517285 | 2.888069 | 361 | 1 | 0.5 | 361.5 | 10.47826 | 1.519387 | 2.892069 | 0.0901875 | 86.64 | 86.7301875 | 0.6954131
| D5 | 100 | 400 | 345 | 1090 | 1000 | 90 | 100 | 90 | 100 | 240 | 150 | 4 | 19.75 | 1225.417 | 0.03551935 | 550 | 0.6956522 | 0.4347826 | 5 | 55.924 | crimped | 0.75 | 30 | 1 | 0.3 | 100 | 2000 | 0.75 | 396000 | 792 | 11.47826 | 1.534889 | 3.001535 | 396 | 1 | 0.5 | 396.5 | 11.49275 | 1.536827 | 3.005324 | 0.0901875 | 95.04 | 95.1301875 | 0.6954342
| D6 | 100 | 400 | 345 | 1090 | 1000 | 90 | 100 | 90 | 100 | 240 | 150 | 4 | 19.75 | 1225.417 | 0.03551935 | 550 | 0.6956522 | 0.4347826 | 5 | 54.94 | crimped | 0.75 | 30 | 1.25 | 0.3 | 100 | 2000 | 0.9375 | 393000 | 786 | 11.3913 | 1.536842 | 2.996474 | 393 | 1 | 0.5 | 393.5 | 11.4058 | 1.538797 | 3.000287 | 0.0901875 | 94.32 | 94.4101875 | 0.6954326
| D7 | 100 | 400 | 345 | 1090 | 1000 | 90 | 100 | 90 | 100 | 160 | 70 | 4 | 19.75 | 1225.417 | 0.03551935 | 550 | 0.4637681 | 0.2028986 | 5 | 50.512 | crimped | 0.75 | 30 | 1 | 0.3 | 100 | 2000 | 0.75 | 454000 | 908 | 13.15942 | 1.851567 | 3.559906 | 454 | 1 | 0.5 | 454.5 | 13.17391 | 1.853606 | 3.563827 | 0.0661875 | 72.64 | 72.7061875 | 0.46368
| D8 | 100 | 400 | 345 | 1090 | 1000 | 90 | 100 | 90 | 100 | 200 | 110 | 4 | 19.75 | 1225.417 | 0.03551935 | 550 | 0.5797101 | 0.3188406 | 5 | 47.806 | crimped | 0.75 | 30 | 1 | 0.3 | 100 | 2000 | 0.75 | 404000 | 808 | 11.71014 | 1.69364 | 3.226523 | 404 | 1 | 0.5 | 404.5 | 11.72464 | 1.695736 | 3.230516 | 0.0789875 | 80.8 | 80.8789875 | 0.5795596
| D9 | 100 | 400 | 345 | 1090 | 1000 | 90 | 100 | 90 | 100 | 280 | 190 | 4 | 19.75 | 1225.417 | 0.03551935 | 550 | 0.8115942 | 0.5507246 | 5 | 45.592 | crimped | 0.75 | 30 | 1 | 0.3 | 100 | 2000 | 0.75 | 342000 | 684 | 9.913043 | 1.468124 | 2.77488 | 342 | 1 | 0.5 | 342.5 | 9.927536 | 1.47027 | 2.778936 | 0.0997875 | 95.76 | 95.8597875 | 0.8112539
| D10 | 100 | 400 | 345 | 1090 | 1000 | 90 | 100 | 90 | 100 | 320 | 230 | 4 | 19.75 | 1225.417 | 0.03551935 | 550 | 0.9275362 | 0.6666667 | 5 | 49.118 | crimped | 0.75 | 30 | 1 | 0.3 | 100 | 2000 | 0.75 | 344000 | 688 | 9.971014 | 1.422719 | 2.722654 | 344 | 1 | 0.5 | 344.5 | 9.985507 | 1.424787 | 2.726611 | 0.1077875 | 110.08 | 110.1877875 | 0.9270969
| D11 | 100 | 400 | 345 | 1090 | 1000 | 90 | 100 | 90 | 100 | 240 | 150 | 4 | 19.75 | 1225.417 | 0.03551935 | 550 | 0.6956522 | 0.4347826 | 5 | 30.996 | crimped | 0.75 | 30 | 1 | 0.3 | 100 | 2000 | 0.75 | 294000 | 588 | 8.521739 | 1.530648 | 2.712854 | 294 | 1 | 0.5 | 294.5 | 8.536232 | 1.533251 | 2.717467 | 0.0901875 | 70.56 | 70.6501875 | 0.6953588
| D12 | 100 | 400 | 345 | 1090 | 1000 | 90 | 100 | 90 | 100 | 240 | 150 | 4 | 19.75 | 1225.417 | 0.03551935 | 550 | 0.6956522 | 0.4347826 | 5 | 34.686 | crimped | 0.75 | 30 | 1 | 0.3 | 100 | 2000 | 0.75 | 333000 | 666 | 9.652174 | 1.638883 | 2.95965 | 333 | 1 | 0.5 | 333.5 | 9.666667 | 1.641344 | 2.964094 | 0.0901875 | 79.92 | 80.0101875 | 0.6953931
Li, Ward, Hamza | M1 | 63.5 | 127 | 102 | 712 | 612 | 12.5 | 63.5 | 12.5 | 63.5 | 306 | 293.5 | 2 | 9.53 | 142.6611 | 0.0220258 | 450 | 3 | 2.877451 | 2.36 | 53 | crimped | 0.75 | 25 | 1 | 0.877193 | 28.5 | 1000 | 0.21375 | 16516.35 | 33.0327 | 2.55 | 0.3502694 | 0.6788621 | 16.51635 | 0.2016125 | 0.061693425 | 16.57804 | 2.559525 | 0.3515778 | 0.6813978 | 0.0091870784 | 5.0540031 | 5.06319 | 2.994269
1992 | M2 | 127 | 228 | 204 | 1324 | 1224 | 25 | 127 | 25 | 127 | 612 | 587 | 2 | 19.1 | 573.0422 | 0.02211835 | 450 | 3 | 2.877451 | 2.36 | 53 | crimped | 0.75 | 25 | 1 | 0.877193 | 28.5 | 1000 | 0.21375 | 50520.6 | 101.0412 | 1.95 | 0.2678531 | 0.5191298 | 50.5206 | 0.7239 | 0.4430268 | 50.9636268 | 1.9671 | 0.270202 | 0.5236822 | 0.1346613258 | 30.9186072 | 31.05327 | 2.986873
| M3 | 63.5 | 127 | 102 | 712 | 612 | 12.5 | 63.5 | 12.5 | 63.5 | 306 | 293.5 | 2 | 9.53 | 142.6611 | 0.0220258 | 450 | 3 | 2.877451 | 2.36 | 50.2 | crimped | 0.75 | 25 | 2 | 0.877193 | 28.5 | 1000 | 0.4275 | 20791.17 | 41.58234 | 3.21 | 0.4530573 | 0.8701694 | 20.79117 | 0.2016125 | 0.061693425 | 20.85286 | 3.219525 | 0.4544017 | 0.8727514 | 0.0091870784 | 6.36209802 | 6.371285 | 2.995444
| M4 | 127 | 228 | 204 | 1324 | 1224 | 25 | 127 | 25 | 127 | 612 | 587 | 2 | 19.1 | 573.0422 | 0.02211835 | 450 | 3 | 2.877451 | 2.36 | 50.2 | crimped | 0.75 | 25 | 2 | 0.877193 | 28.5 | 1000 | 0.4275 | 66324.48 | 132.64896 | 2.56 | 0.3613168 | 0.6939669 | 66.32448 | 0.7239 | 0.4430268 | 66.7675068 | 2.5771 | 0.3637302 | 0.6986023 | 0.1346613258 | 40.59058176 | 40.72524 | 2.989981
| M5 | 63.5 | 127 | 102 | 712 | 612 | 12.5 | 63.5 | 12.5 | 63.5 | 306 | 293.5 | 2 | 9.53 | 142.6611 | 0.0220258 | 450 | 3 | 2.877451 | 2.36 | 62.6 | crimped | 0.75 | 25 | 1 | 0.877193 | 28.5 | 1000 | 0.21375 | 17746.98 | 35.49396 | 2.74 | 0.3463087 | 0.6900689 | 17.74698 | 0.2016125 | 0.061693425 | 17.80867 | 2.749525 | 0.3475126 | 0.6924678 | 0.0091870784 | 5.43057588 | 5.439763 | 2.994665
| M6 | 127 | 228 | 204 | 1324 | 1224 | 25 | 127 | 25 | 127 | 612 | 587 | 2 | 19.1 | 573.0422 | 0.02211835 | 450 | 3 | 2.877451 | 2.36 | 62.6 | crimped | 0.75 | 25 | 1 | 0.877193 | 28.5 | 1000 | 0.21375 | 61401.96 | 122.80392 | 2.37 | 0.2995444 | 0.5968844 | 61.40196 | 0.7239 | 0.4430268 | 61.8449868 | 2.3871 | 0.3017057 | 0.601191 | 0.1346613258 | 37.57799952 | 37.71266 | 2.989183
| M8 | 63.5 | 127 | 102 | 304 | 204 | 12.5 | 63.5 | 12.5 | 63.5 | 102 | 89.5 | 2 | 9.53 | 142.6611 | 0.0220258 | 450 | 1 | 0.877451 | 2.36 | 62.6 | crimped | 0.75 | 25 | 1 | 0.877193 | 28.5 | 1000 | 0.21375 | 50650.14 | 101.30028 | 7.82 | 0.9883701 | 1.969467 | 50.65014 | 0.2016125 | 0.020564475 | 50.6707 | 7.823175 | 0.9887714 | 1.970266 | 0.0007967726 | 5.16631428 | 5.167111 | 0.9997483
| M9 | 63.5 | 127 | 102 | 406 | 306 | 12.5 | 63.5 | 12.5 | 63.5 | 153 | 140.5 | 2 | 9.53 | 142.6611 | 0.0220258 | 450 | 1.5 | 1.377451 | 2.36 | 62.6 | crimped | 0.75 | 25 | 1 | 0.877193 | 28.5 | 1000 | 0.21375 | 33356.55 | 66.7131 | 5.15 | 0.6509087 | 1.297027 | 33.35655 | 0.2016125 | 0.0308467125 | 33.3874 | 5.1547625 | 0.6515106 | 1.298227 | 0.002107758 | 5.10355215 | 5.10566 | 1.499233
| M10 | 63.5 | 127 | 102 | 457 | 357 | 12.5 | 63.5 | 12.5 | 63.5 | 178.5 | 166 | 2 | 9.53 | 142.6611 | 0.0220258 | 450 | 1.75 | 1.627451 | 2.36 | 62.6 | crimped | 0.75 | 25 | 1 | 0.877193 | 28.5 | 1000 | 0.21375 | 30053.28 | 60.10656 | 4.64 | 0.5864498 | 1.168584 | 30.05328 | 0.2016125 | 0.03598783125 | 30.08927 | 4.64555625 | 0.587152 | 1.169983 | 0.002959898 | 5.36451048 | 5.36747 | 1.748871
| M11 | 63.5 | 127 | 102 | 508 | 408 | 12.5 | 63.5 | 12.5 | 63.5 | 204 | 191.5 | 2 | 9.53 | 142.6611 | 0.0220258 | 450 | 2 | 1.877451 | 2.36 | 62.6 | crimped | 0.75 | 25 | 1 | 0.877193 | 28.5 | 1000 | 0.21375 | 25843.23 | 51.68646 | 3.99 | 0.5042962 | 1.004881 | 25.84323 | 0.2016125 | 0.04112895 | 25.88435895 | 3.99635 | 0.5050988 | 1.006481 | 0.003943137275 | 5.27201892 | 5.275962 | 1.998316
| M12 | 63.5 | 127 | 102 | 559 | 459 | 12.5 | 63.5 | 12.5 | 63.5 | 229.5 | 217 | 2 | 9.53 | 142.6611 | 0.0220258 | 450 | 2.25 | 2.127451 | 2.36 | 62.6 | crimped | 0.75 | 25 | 1 | 0.877193 | 28.5 | 1000 | 0.21375 | 23446.74 | 46.89348 | 3.62 | 0.4575319 | 0.9116969 | 23.44674 | 0.2016125 | 0.04627006875 | 23.49301 | 3.62714375 | 0.4584348 | 0.913496 | 0.005057475 | 5.38102683 | 5.386084 | 2.247679
| M13 | 63.5 | 127 | 102 | 610 | 510 | 12.5 | 63.5 | 12.5 | 63.5 | 255 | 242.5 | 2 | 9.53 | 142.6611 | 0.0220258 | 450 | 2.5 | 2.377451 | 2.36 | 62.6 | crimped | 0.75 | 25 | 1 | 0.877193 | 28.5 | 1000 | 0.21375 | 20532.09 | 41.06418 | 3.17 | 0.4006564 | 0.7983644 | 20.53209 | 0.2016125 | 0.0514111875 | 20.5835 | 3.1779375 | 0.4016596 | 0.8003634 | 0.006302911 | 5.23568295 | 5.241986 | 2.496758
| M14 | 63.5 | 127 | 102 | 661 | 561 | 12.5 | 63.5 | 12.5 | 63.5 | 280.5 | 268 | 2 | 9.53 | 142.6611 | 0.0220258 | 450 | 2.75 | 2.627451 | 2.36 | 62.6 | crimped | 0.75 | 25 | 1 | 0.877193 | 28.5 | 1000 | 0.21375 | 17811.75 | 35.6235 | 2.75 | 0.3475726 | 0.6925874 | 17.81175 | 0.2016125 | 0.05655230625 | 17.8683 | 2.75873125 | 0.3486761 | 0.6947864 | 0.007679445 | 4.996195875 | 5.003875 | 2.74551
| M15 | 63.5 | 127 | 102 | 712 | 612 | 12.5 | 63.5 | 12.5 | 63.5 | 306 | 293.5 | 1 | 9.53 | 71.33057 | 0.0110129 | 450 | 3 | 2.877451 | 2.36 | 62.6 | crimped | 0.75 | 25 | 1 | 0.877193 | 28.5 | 1000 | 0.21375 | 12824.46 | 25.64892 | 1.98 | 0.2502523 | 0.4986629 | 12.82446 | 0.2016125 | 0.061693425 | 12.88615 | 1.989525 | 0.2514561 | 0.5010618 | 0.0091870784 | 3.92428476 | 3.933472 | 2.992627
| M16 | 63.5 | 127 | 102 | 712 | 612 | 12.5 | 63.5 | 12.5 | 63.5 | 306 | 293.5 | 3 | 9.53 | 213.9917 | 0.03303871 | 450 | 3 | 2.877451 | 2.36 | 62.6 | crimped | 0.75 | 25 | 1 | 0.877193 | 28.5 | 1000 | 0.21375 | 17811.75 | 35.6235 | 2.75 | 0.3475726 | 0.6925874 | 17.81175 | 0.2016125 | 0.061693425 | 17.87344 | 2.759525 | 0.3487765 | 0.6949863 | 0.0091870784 | 5.4503955 | 5.459583 | 2.994684
| M17 | 63.5 | 127 | 102 | 712 | 612 | 12.5 | 63.5 | 12.5 | 63.5 | 306 | 293.5 | 3 | 9.53 | 213.9917 | 0.03303871 | 450 | 3 | 2.877451 | 2.36 | 54.1 | crimped | 0.75 | 50 | 1 | 0.877193 | 57 | 1000 | 0.4275 | 25260.3 | 50.5206 | 3.9 | 0.530232 | 1.031175 | 25.2603 | 0.2016125 | 0.061693425 | 25.32199 | 3.909525 | 0.531527 | 1.033693 | 0.0091870784 | 7.7296518 | 7.738839 | 2.996248
| C1 | 127 | 228 | 204 | 1324 | 1224 | 25 | 127 | 25 | 127 | 612 | 587 | 2 | 19.1 | 573.0422 | 0.02211835 | 450 | 3 | 2.877451 | 9 | 22.7 | hooked | 1 | 30 | 1 | 0.5 | 60 | 1172 | 0.6 | 79019.4 | 158.0388 | 3.05 | 0.6401576 | 1.077187 | 79.0194 | 0.7239 | 0.4430268 | 79.4624268 | 3.0671 | 0.6437467 | 1.083227 | 0.1346613258 | 48.3598728 | 48.49453 | 2.991581
| C2 | 63.5 | 127 | 102 | 712 | 612 | 12.5 | 63.5 | 12.5 | 63.5 | 306 | 293.5 | 2 | 9.53 | 142.6611 | 0.0220258 | 450 | 3 | 2.877451 | 9 | 22.7 | hooked | 1 | 30 | 1 | 0.5 | 60 | 1172 | 0.6 | 20467.32 | 40.93464 | 3.16 | 0.6632453 | 1.116037 | 20.46732 | 0.2016125 | 0.061693425 | 20.52901 | 3.169525 | 0.6652444 | 1.119401 | 0.0091870784 | 6.26299992 | 6.272187 | 2.995372
| C3 | 63.5 | 127 | 102 | 712 | 612 | 12.5 | 63.5 | 12.5 | 63.5 | 306 | 293.5 | 1 | 9.53 | 71.33057 | 0.0110129 | 450 | 3 | 2.877451 | 9 | 22.7 | hooked | 1 | 30 | 1 | 0.5 | 60 | 1172 | 0.6 | 15739.11 | 31.47822 | 2.43 | 0.5100272 | 0.8582181 | 15.73911 | 0.2016125 | 0.061693425 | 15.8008 | 2.439525 | 0.5120264 | 0.8615821 | 0.0091870784 | 4.81616766 | 4.825355 | 2.993987
| C4 | 63.5 | 127 | 102 | 406 | 306 | 12.5 | 63.5 | 12.5 | 63.5 | 153 | 140.5 | 1 | 9.53 | 71.33057 | 0.0110129 | 450 | 1.5 | 1.377451 | 9 | 22.7 | hooked | 1 | 30 | 1 | 0.5 | 60 | 1172 | 0.6 | 36530.28 | 73.06056 | 5.64 | 1.183767 | 1.991914 | 36.53028 | 0.2016125 | 0.0308467125 | 36.56113 | 5.6447625 | 1.184766 | 1.993596 | 0.002107758 | 5.58913284 | 5.591241 | 1.4993
| C5 | 127 | 228 | 204 | 1324 | 1224 | 25 | 127 | 25 | 127 | 612 | 587 | 2 | 19.1 | 573.0422 | 0.02211835 | 450 | 3 | 2.877451 | 9 | 26 | hooked | 1 | 50 | 1 | 0.5 | 100 | 1172 | 1 | 79019.4 | 158.0388 | 3.05 | 0.5981542 | 1.029537 | 79.0194 | 0.7239 | 0.4430268 | 79.4624268 | 3.0671 | 0.6015078 | 1.035309 | 0.1346613258 | 48.3598728 | 48.49453 | 2.991581
| C6 | 63.5 | 127 | 102 | 712 | 612 | 12.5 | 63.5 | 12.5 | 63.5 | 306 | 293.5 | 2 | 9.53 | 142.6611 | 0.0220258 | 450 | 3 | 2.877451 | 9 | 26 | hooked | 1 | 50 | 1 | 0.5 | 100 | 1172 | 1 | 22993.35 | 45.9867 | 3.55 | 0.6962123 | 1.198314 | 22.99335 | 0.2016125 | 0.061693425 | 23.05504 | 3.559525 | 0.6980803 | 1.201529 | 0.0091870784 | 7.0359651 | 7.045152 | 2.995879
Swamy et al | 1TLF-1 | 55 | 300 | 265 | 3500 | 3000 | 100 | 115 | 100 | 295 | 530 | 430 | 2 | 20 | 628.3185 | 0.04310933 | 462.5 | 2 | 1.622642 | 14 | 36.49 | crimped | 0.75 | 50 | 1 | 0.5 | 100 | 1570 | 0.75 | 80300 | 160.6 | 5.538302 | 0.9168319 | 1.669752 | 80.3 | 0.2805 | 0.42075 | 80.72075 | 5.538302 | 0.9168319 | 1.669752 | 0.17483565 | 42.559 | 42.73383565 | 1.997748
1993 | 1TLF-2 | 55 | 300 | 265 | 3500 | 3000 | 100 | 115 | 100 | 295 | 908.95 | 808.95 | 2 | 20 | 628.3185 | 0.04310933 | 462.5 | 3.43 | 3.052642 | 14 | 41.902 | crimped | 0.75 | 50 | 1 | 0.5 | 100 | 1570 | 0.75 | 59000 | 118 | 4.076895 | 0.6298138 | 1.173774 | 59 | 0.2805 | 0.42075 | 59.42075 | 4.076895 | 0.6298138 | 1.173774 | 0.2578019 | 53.62805 | 53.88585 | 3.422085
| 1TLF-3 | 55 | 300 | 265 | 3500 | 3000 | 100 | 115 | 100 | 295 | 1301.15 | 1201.15 | 2 | 20 | 628.3185 | 0.04310933 | 462.5 | 4.91 | 4.532642 | 14 | 36.9 | crimped | 0.75 | 50 | 1 | 0.5 | 100 | 1570 | 0.75 | 42500 | 85 | 2.94482 | 0.484781 | 0.8845382 | 42.5 | 0.2805 | 0.42075 | 42.92075 | 2.94482 | 0.484781 | 0.8845382 | 0.3012512 | 55.298875 | 55.60013 | 4.888353
| 2TLF-1 | 55 | 300 | 265 | 3500 | 3000 | 100 | 115 | 100 | 295 | 530 | 430 | 2 | 16 | 402.1239 | 0.02758997 | 462.5 | 2 | 1.622642 | 14 | 38.704 | crimped | 0.75 | 50 | 1 | 0.5 | 100 | 1570 | 0.75 | 71900 | 143.8 | 4.961973 | 0.797584 | 1.466906 | 71.9 | 0.2805 | 0.42075 | 72.32075 | 4.961973 | 0.797584 | 1.466906 | 0.17483565 | 38.107 | 38.28183565 | 1.997487
| 2TLF-2 | 55 | 300 | 265 | 3500 | 3000 | 100 | 115 | 100 | 295 | 908.95 | 808.95 | 2 | 16 | 402.1239 | 0.02758997 | 462.5 | 3.43 | 3.052642 | 14 | 33.948 | crimped | 0.75 | 50 | 1 | 0.5 | 100 | 1570 | 0.75 | 45600 | 91.2 | 3.157513 | 0.5419236 | 0.9751552 | 45.6 | 0.2805 | 0.42075 | 46.02075 | 3.157513 | 0.5419236 | 0.9751552 | 0.2578019 | 41.44812 | 41.70592 | 3.41978
| 2TLF-3 | 55 | 300 | 265 | 3500 | 3000 | 100 | 115 | 100 | 295 | 1301.15 | 1201.15 | 2 | 16 | 402.1239 | 0.02758997 | 462.5 | 4.91 | 4.532642 | 14 | 36.818 | crimped | 0.75 | 50 | 1 | 0.5 | 100 | 1570 | 0.75 | 42800 | 85.6 | 2.965403 | 0.4887127 | 0.8913816 | 42.8 | 0.2805 | 0.42075 | 43.22075 | 2.965403 | 0.4887127 | 0.8913816 | 0.3012512 | 55.68922 | 55.99047 | 4.888504
| 3TLF-1 | 55 | 300 | 265 | 3500 | 3000 | 100 | 115 | 100 | 295 | 530 | 430 | 2 | 12 | 226.1947 | 0.01551936 | 462.5 | 2 | 1.622642 | 14 | 36.572 | crimped | 0.75 | 50 | 1 | 0.5 | 100 | 1570 | 0.75 | 67800 | 135.6 | 4.680669 | 0.7739868 | 1.410127 | 67.8 | 0.2805 | 0.42075 | 68.22075 | 4.680669 | 0.7739868 | 1.410127 | 0.17483565 | 35.934 | 36.10883565 | 1.997336
Adebar et al | FC2 | 150 | 610 | 560 | 1830 | 1500 | 165 | 150 | 165 | 150 | 915 | 750 | 6 | 20 | 1800 | 0.02142857 | 420 | 1.633929 | 1.339286 | 14 | 54.1 | hooked | 1 | 30 | 0.75 | 0.5 | 60 | 1200 | 0.45 | 276000 | 276 | 3.306138 | 0.4494924 | 0.8741553 | 276 | 2.2875 | 1.715625 | 277.715625 | 3.306138 | 0.4494924 | 0.8741553 | 0.5810821875 | 252.54 | 253.1211 | 1.627571
1997 | FC3 | 150 | 610 | 560 | 1830 | 1500 | 165 | 150 | 165 | 150 | 915 | 750 | 6 | 20 | 1800 | 0.02142857 | 420 | 1.633929 | 1.339286 | 14 | 49.9 | hooked | 1 | 30 | 1.5 | 0.5 | 60 | 1200 | 0.9 | 324000 | 324 | 3.877567 | 0.54892 | 1.053236 | 324 | 2.2875 | 1.715625 | 325.715625 | 3.877567 | 0.54892 | 1.053236 | 0.5810821875 | 296.46 | 297.0411 | 1.628508
| FC8 | 150 | 610 | 560 | 1830 | 1500 | 165 | 150 | 165 | 150 | 915 | 750 | 6 | 20 | 1800 | 0.02142857 | 420 | 1.633929 | 1.339286 | 14 | 54.8 | hooked | 1 | 30 | 0.4 | 0.5 | 60 | 1200 | 0.24 | 204000 | 204 | 2.448996 | 0.3308245 | 0.6447546 | 204 | 2.2875 | 1.715625 | 205.715625 | 2.448996 | 0.3308245 | 0.6447546 | 0.5810821875 | 186.66 | 187.2411 | 1.625346
| FC9 | 150 | 610 | 560 | 1830 | 1500 | 165 | 150 | 165 | 150 | 915 | 750 | 6 | 20 | 1800 | 0.02142857 | 420 | 1.633929 | 1.339286 | 14 | 56.5 | hooked | 1 | 30 | 0.6 | 0.5 | 60 | 1200 | 0.36 | 232000 | 232 | 2.782329 | 0.3701555 | 0.7250907 | 232 | 2.2875 | 1.715625 | 233.715625 | 2.782329 | 0.3701555 | 0.7250907 | 0.5810821875 | 212.28 | 212.8611 | 1.626374
| FC10 | 150 | 610 | 560 | 1830 | 1500 | 165 | 150 | 165 | 150 | 915 | 750 | 6 | 20 | 1800 | 0.02142857 | 420 | 1.633929 | 1.339286 | 14 | 46.9 | hooked | 1 | 50 | 0.4 | 0.5 | 60 | 1200 | 0.24 | 247000 | 247 | 2.9609 | 0.4323519 | 0.8210435 | 247 | 2.2875 | 1.715625 | 248.715625 | 2.9609 | 0.4323519 | 0.8210435 | 0.5810821875 | 226.005 | 226.5861 | 1.62683
| FC11 | 150 | 610 | 560 | 1830 | 1500 | 165 | 150 | 165 | 150 | 915 | 750 | 6 | 20 | 1800 | 0.02142857 | 420 | 1.633929 | 1.339286 | 14 | 40.8 | hooked | 1 | 50 | 0.6 | 0.5 | 60 | 1200 | 0.36 | 237000 | 237 | 2.841853 | 0.4449093 | 0.8254957 | 237 | 2.2875 | 1.715625 | 238.715625 | 2.841853 | 0.4449093 | 0.8254957 | 0.5810821875 | 216.855 | 217.4361 | 1.626532
Cho and Kim | F30-0.5-13 | 120 | 200 | 167.5 | 950 | 720 | 30 | 150 | 30 | 150 | 240 | 210 | 2 | 13 | 265.4646 | 0.01320719 | 399 | 1.432836 | 1.253731 | 13 | 25.7 | hooked | 1 | 36 | 0.5 | 0.6 | 60 | 1100 | 0.3 | 60900 | 121.8 | 3.040597 | 0.5997804 | 1.030341 | 60.9 | 0.6 | 0.216 | 61.116 | 3.040597 | 0.5997804 | 1.030341 | 0.0305925 | 14.616 | 14.6465925 | 1.43076
2003 | F30-1.0-13 | 120 | 200 | 167.5 | 950 | 720 | 30 | 150 | 30 | 150 | 240 | 210 | 2 | 13 | 265.4646 | 0.01320719 | 399 | 1.432836 | 1.253731 | 13 | 25.3 | hooked | 1 | 36 | 1 | 0.6 | 60 | 1100 | 0.6 | 79400 | 158.8 | 3.960995 | 0.7874882 | 1.349266 | 79.4 | 0.6 | 0.216 | 79.616 | 3.960995 | 0.7874882 | 1.349266 | 0.0305925 | 19.056 | 19.0865925 | 1.431243
| F30-1.5-13 | 120 | 200 | 167.5 | 950 | 720 | 30 | 150 | 30 | 150 | 240 | 210 | 2 | 13 | 265.4646 | 0.01320719 | 399 | 1.432836 | 1.253731 | 13 | 23.9 | hooked | 1 | 36 | 1.5 | 0.6 | 60 | 1100 | 0.9 | 84300 | 168.6 | 4.204776 | 0.8600901 | 1.459745 | 84.3 | 0.6 | 0.216 | 84.516 | 4.204776 | 0.8600901 | 1.459745 | 0.0305925 | 20.232 | 20.2625925 | 1.431335
| F50-0.5-13 | 120 | 200 | 167.5 | 950 | 720 | 30 | 150 | 30 | 150 | 240 | 210 | 2 | 13 | 265.4646 | 0.01320719 | 399 | 1.432836 | 1.253731 | 13 | 57.8 | hooked | 1 | 36 | 0.5 | 0.6 | 60 | 1100 | 0.3 | 95200 | 190.4 | 4.747065 | 0.6243976 | 1.227767 | 95.2 | 0.6 | 0.216 | 95.416 | 4.747065 | 0.6243976 | 1.227767 | 0.0305925 | 22.848 | 22.8785925 | 1.431506
| F60-1.0-13 | 120 | 200 | 167.5 | 950 | 720 | 30 | 150 | 30 | 150 | 240 | 210 | 2 | 13 | 265.4646 | 0.01320719 | 399 | 1.432836 | 1.253731 | 13 | 61.5 | hooked | 1 | 36 | 1 | 0.6 | 60 | 1100 | 0.6 | 103000 | 206 | 5.135124 | 0.6548071 | 1.300946 | 103 | 0.6 | 0.216 | 103.216 | 5.135124 | 0.6548071 | 1.300946 | 0.0305925 | 24.72 | 24.7505925 | 1.431607
| F70-0.5-19 | 120 | 200 | 167.5 | 950 | 720 | 30 | 150 | 30 | 150 | 240 | 210 | 2 | 19 | 567.0575 | 0.02821181 | 456 | 1.432836 | 1.253731 | 13 | 70.5 | hooked | 1 | 36 | 0.5 | 0.6 | 60 | 1100 | 0.3 | 178800 | 357.6 | 8.906269 | 1.060721 | 2.155921 | 178.8 | 0.6 | 0.216 | 179.016 | 8.906269 | 1.060721 | 2.155921 | 0.0305925 | 42.912 | 42.9425925 | 1.432127
| F70-1.0-19 | 120 | 200 | 167.5 | 950 | 720 | 30 | 150 | 30 | 150 | 240 | 210 | 2 | 19 | 567.0575 | 0.02821181 | 456 | 1.432836 | 1.253731 | 13 | 67.3 | hooked | 1 | 36 | 1 | 0.6 | 60 | 1100 | 0.6 | 169500 | 339 | 8.443582 | 1.029246 | 2.075814 | 169.5 | 0.6 | 0.216 | 169.716 | 8.443582 | 1.029246 | 2.075814 | 0.0305925 | 40.68 | 40.7105925 | 1.432088
| F70-1.5-19 | 120 | 200 | 167.5 | 950 | 720 | 30 | 150 | 30 | 150 | 240 | 210 | 2 | 19 | 567.0575 | 0.02821181 | 456 | 1.432836 | 1.253731 | 13 | 67.3 | hooked | 1 | 36 | 1.5 | 0.6 | 60 | 1100 | 0.9 | 186700 | 373.4 | 9.299303 | 1.133556 | 2.286189 | 186.7 | 0.6 | 0.216 | 186.916 | 9.299303 | 1.133556 | 2.286189 | 0.0305925 | 44.808 | 44.8385925 | 1.432157
| F80-0.5-16 | 120 | 200 | 167.5 | 950 | 720 | 30 | 150 | 30 | 150 | 240 | 210 | 2 | 16 | 402.1239 | 0.02000616 | 442 | 1.432836 | 1.253731 | 13 | 82.4 | hooked | 1 | 36 | 0.5 | 0.6 | 60 | 1100 | 0.3 | 157900 | 315.8 | 7.866468 | 0.866595 | 1.807746 | 157.9 | 0.6 | 0.216 | 158.116 | 7.866468 | 0.866595 | 1.807746 | 0.0305925 | 37.896 | 37.9265925 | 1.432034
| F80-1.0-16 | 120 | 200 | 167.5 | 950 | 720 | 30 | 150 | 30 | 150 | 240 | 210 | 2 | 16 | 402.1239 | 0.02000616 | 442 | 1.432836 | 1.253731 | 13 | 81.1 | hooked | 1 | 36 | 1 | 0.6 | 60 | 1100 | 0.6 | 162800 | 325.6 | 8.110249 | 0.900583 | 1.873673 | 162.8 | 0.6 | 0.216 | 163.016 | 8.110249 | 0.900583 | 1.873673 | 0.0305925 | 39.072 | 39.1025925 | 1.432058
| F80-0.5-19 | 120 | 200 | 167.5 | 950 | 720 | 30 | 150 | 30 | 150 | 240 | 210 | 2 | 19 | 567.0575 | 0.02821181 | 343 | 1.432836 | 1.253731 | 13 | 86.1 | hooked | 1 | 36 | 0.5 | 0.6 | 60 | 1100 | 0.3 | 153500 | 307 | 7.647562 | 0.8241788 | 1.731897 | 153.5 | 0.6 | 0.216 | 153.716 | 7.647562 | 0.8241788 | 1.731897 | 0.0305925 | 36.84 | 36.8705925 | 1.432011
| F80-1.0-19 | 120 | 200 | 167.5 | 950 | 720 | 30 | 150 | 30 | 150 | 240 | 210 | 2 | 19 | 567.0575 | 0.02821181 | 343 | 1.432836 | 1.253731 | 13 | 89.4 | hooked | 1 | 36 | 1 | 0.6 | 60 | 1100 | 0.6 | 170600 | 341.2 | 8.498308 | 0.8988014 | 1.900582 | 170.6 | 0.6 | 0.216 | 170.816 | 8.498308 | 0.8988014 | 1.900582 | 0.0305925 | 40.944 | 40.9745925 | 1.432093
Greenough and Nehdi | S-HE-50-0.5 | 200 | 300 | 265 | 2400 | 2000 | 100 | 200 | 100 | 200 | 800 | 700 | 3 | 20 | 942.4778 | 0.0177826 | 400 | 3.018868 | 2.641509 | 10 | 47.9 | hooked | 1 | 50 | 0.5 | 1 | 50 | 1100 | 0.25 | 90850 | 181.7 | 1.742453 | 0.2517638 | 0.4797878 | 90.85 | 1.5 | 1.5 | 92.35 | 1.742453 | 0.2517638 | 0.4797878 | 0.69 | 72.68 | 73.37 | 2.998028
2008 | S-HE-50-0.75 | 200 | 300 | 265 | 2400 | 2000 | 100 | 200 | 100 | 200 | 800 | 700 | 3 | 20 | 942.4778 | 0.0177826 | 400 | 3.018868 | 2.641509 | 10 | 38 | hooked | 1 | 50 | 0.75 | 1 | 50 | 1100 | 0.375 | 105600 | 211.2 | 2.020755 | 0.3278097 | 0.6010617 | 105.6 | 1.5 | 1.5 | 107.1 | 2.020755 | 0.3278097 | 0.6010617 | 0.69 | 84.48 | 85.17 | 3.000898
| S-HE-50-1.0 | 200 | 300 | 265 | 2400 | 2000 | 100 | 200 | 100 | 200 | 800 | 700 | 3 | 20 | 942.4778 | 0.0177826 | 400 | 3.018868 | 2.641509 | 10 | 42.2 | hooked | 1 | 50 | 1 | 1 | 50 | 1100 | 0.5 | 148900 | 297.8 | 2.837736 | 0.4368333 | 0.8150817 | 148.9 | 1.5 | 1.5 | 150.4 | 2.837736 | 0.4368333 | 0.8150817 | 0.69 | 119.12 | 119.81 | 3.006072
| S-FE-50-0.5 | 200 | 300 | 265 | 2400 | 2000 | 100 | 200 | 100 | 200 | 800 | 700 | 3 | 20 | 942.4778 | 0.0177826 | 400 | 3.018868 | 2.641509 | 10 | 45.4 | flat end | 0.5 | 50 | 0.5 | 1 | 50 | 1100 | 0.125 | 115450 | 230.9 | 2.206604 | 0.3274888 | 0.6185466 | 115.45 | 1.5 | 1.5 | 116.95 | 2.206604 | 0.3274888 | 0.6185466 | 0.69 | 92.36 | 93.05 | 3.002412
| S-FE-50-0.75 | 200 | 300 | 265 | 2400 | 2000 | 100 | 200 | 100 | 200 | 800 | 700 | 3 | 20 | 942.4778 | 0.0177826 | 400 | 3.018868 | 2.641509 | 10 | 44.4 | flat end | 0.5 | 50 | 0.75 | 1 | 50 | 1100 | 0.1875 | 144100 | 288.2 | 2.74717 | 0.4122817 | 0.7758144 | 144.1 | 1.5 | 1.5 | 145.6 | 2.74717 | 0.4122817 | 0.7758144 | 0.69 | 115.28 | 115.97 | 3.00565
| S-FE-50-1.0 | 200 | 300 | 265 | 2400 | 2000 | 100 | 200 | 100 | 200 | 800 | 700 | 3 | 20 | 942.4778 | 0.0177826 | 400 | 3.018868 | 2.641509 | 10 | 40.3 | flat end | 0.5 | 50 | 1 | 1 | 50 | 1100 | 0.25 | 146750 | 293.5 | 2.79717 | 0.4406221 | 0.8158628 | 146.75 | 1.5 | 1.5 | 148.25 | 2.79717 | 0.4406221 | 0.8158628 | 0.69 | 117.4 | 118.09 | 3.005886
| S-FE-30-0.5 | 200 | 300 | 265 | 2400 | 2000 | 100 | 200 | 100 | 200 | 800 | 700 | 3 | 20 | 942.4778 | 0.0177826 | 400 | 3.018868 | 2.641509 | 10 | 53.7 | flat end | 0.5 | 30 | 0.5 | 0.7 | 42.85714 | 1100 | 0.1071429 | 106700 | 213.4 | 2.041509 | 0.2785892 | 0.5411196 | 106.7 | 1.5 | 1.5 | 108.2 | 2.041509 | 0.2785892 | 0.5411196 | 0.69 | 85.36 | 86.05 | 3.001081
| S-FE-30-0.75 | 200 | 300 | 265 | 2400 | 2000 | 100 | 200 | 100 | 200 | 800 | 700 | 3 | 20 | 942.4778 | 0.0177826 | 400 | 3.018868 | 2.641509 | 10 | 46 | flat end | 0.5 | 30 | 0.75 | 0.7 | 42.85714 | 1100 | 0.1607143 | 122900 | 245.8 | 2.34717 | 0.3460713 | 0.6550763 | 122.9 | 1.5 | 1.5 | 124.4 | 2.34717 | 0.3460713 | 0.6550763 | 0.69 | 98.32 | 99.01 | 3.003397
| S-FE-30-1.0 | 200 | 300 | 265 | 2400 | 2000 | 100 | 200 | 100 | 200 | 800 | 700 | 3 | 20 | 942.4778 | 0.0177826 | 400 | 3.018868 | 2.641509 | 10 | 42.2 | flat end | 0.5 | 30 | 1 | 0.7 | 42.85714 | 1100 | 0.2142857 | 151350 | 302.7 | 2.883962 | 0.4439493 | 0.8283593 | 151.35 | 1.5 | 1.5 | 152.85 | 2.883962 | 0.4439493 | 0.8283593 | 0.69 | 121.08 | 121.77 | 3.006277
Kang et al | FNB-50-1 | 200 | 355 | 310 | 4270 | 3560 | 200 | 200 | 150 | 200 | 790 | 615 | 2 | 19 | 699.7898 | 0.01128693 | 449 | 2.548387 | 1.983871 | 9.5 | 39.8 | hooked | 1 | 60 | 0.375 | 0.75 | 80 | 1100 | 0.3 | 130650 | 261.3 | 2.158218 | 0.3421005 | 0.632122 | 130.65 | 1.775 | 3.1595 | 133.8095 | 2.158218 | 0.3421005 | 0.632122 | 1.830269 | 103.2135 | 105.0438 | 2.532338
2012 | FNB-50-3 | 200 | 355 | 285 | 4270 | 3560 | 200 | 200 | 150 | 200 | 790 | 615 | 5 | 22 | 1900.664 | 0.03334497 | 503 | 2.77193 | 2.157895 | 9.5 | 39.8 | hooked | 1 | 60 | 0.375 | 0.75 | 80 | 1100 | 0.3 | 219750 | 439.5 | 3.910693 | 0.6198865 | 1.145406 | 219.75 | 1.775 | 3.1595 | 222.9095 | 3.910693 | 0.6198865 | 1.145406 | 1.830269 | 173.6025 | 175.4328 | 2.761451
Dupont and Vandewalle | 2 | 200 | 300 | 260 | 2100 | 1800 | 100 | 200 | 100 | 200 | 900 | 800 | 3 | 28 | 1847.256 | 0.03552416 | 560 | 3.461538 | 3.076923 | 14 | 46.4 | hooked | 1 | 60 | 0.25 | 0.9230769 | 65 | 1100 | 0.1625 | 110000 | 220 | 2.141346 | 0.3143604 | 0.5959103 | 110 | 1.5 | 1.35 | 111.35 | 2.141346 | 0.3143604 | 0.5959103 | 0.590625 | 99 | 99.590625 | 3.439972
2004 | 3 | 200 | 300 | 260 | 2100 | 1800 | 100 | 200 | 100 | 200 | 900 | 800 | 3 | 28 | 1847.256 | 0.03552416 | 560 | 3.461538 | 3.076923 | 14 | 43.2 | hooked | 1 | 60 | 0.5 | 0.9230769 | 65 | 1100 | 0.325 | 120000 | 240 | 2.333654 | 0.3550541 | 0.665082 | 120 | 1.5 | 1.35 | 121.35 | 2.333654 | 0.3550541 | 0.665082 | 0.590625 | 108 | 108.590625 | 3.441749
| 4 | 200 | 300 | 260 | 2100 | 1800 | 100 | 200 | 100 | 200 | 900 | 800 | 3 | 28 | 1847.256 | 0.03552416 | 560 | 3.461538 | 3.076923 | 14 | 47.6 | hooked | 1 | 60 | 0.75 | 0.9230769 | 65 | 1100 | 0.4875 | 155000 | 310 | 3.006731 | 0.4358039 | 0.8296449 | 155 | 1.5 | 1.35 | 156.35 | 3.006731 | 0.4358039 | 0.8296449 | 0.590625 | 139.5 | 140.090625 | 3.446179
| 14 | 200 | 300 | 260 | 2600 | 2300 | 100 | 200 | 100 | 200 | 400 | 300 | 3 | 20 | 942.4778 | 0.01812457 | 560 | 1.538462 | 1.153846 | 14 | 40.7 | hooked | 1 | 60 | 0.25 | 0.9230769 | 65 | 1100 | 0.1625 | 280000 | 560 | 5.417788 | 0.849229 | 1.575036 | 280 | 1.5 | 1.725 | 281.725 | 5.417788 | 0.849229 | 1.575036 | 0.553125 | 112 | 112.553125 | 1.536593
| 15 | 200 | 300 | 260 | 2600 | 2300 | 100 | 200 | 100 | 200 | 400 | 300 | 3 | 20 | 942.4778 | 0.01812457 | 560 | 1.538462 | 1.153846 | 14 | 42.4 | hooked | 1 | 60 | 0.75 | 0.9230769 | 65 | 1100 | 0.4875 | 300000 | 600 | 5.802404 | 0.8910971 | 1.663997 | 300 | 1.5 | 1.725 | 301.725 | 5.802404 | 0.8910971 | 1.663997 | 0.553125 | 120 | 120.553125 | 1.536717
| 17 | 200 | 300 | 262 | 2600 | 2300 | 100 | 200 | 100 | 200 | 650 | 550 | 3 | 16 | 603.1858 | 0.01151118 | 560 | 2.480916 | 2.099237 | 14 | 39.1 | hooked | 1 | 60 | 0.25 | 0.9230769 | 65 | 1100 | 0.1625 | 82500 | 165 | 1.607347 | 0.2570522 | 0.47357 | 82.5 | 1.5 | 1.725 | 84.225 | 1.607347 | 0.2570522 | 0.47357 | 0.7875 | 53.625 | 54.4125 | 2.465792
| 18 | 200 | 300 | 262 | 2600 | 2300 | 100 | 200 | 100 | 200 | 650 | 550 | 3 | 16 | 603.1858 | 0.01151118 | 560 | 2.480916 | 2.099237 | 14 | 38.6 | hooked | 1 | 60 | 0.75 | 0.9230769 | 65 | 1100 | 0.4875 | 108000 | 216 | 2.093989 | 0.3370394 | 0.6196007 | 108 | 1.5 | 1.725 | 109.725 | 2.093989 | 0.3370394 | 0.6196007 | 0.7875 | 70.2 | 70.9875 | 2.469307
| 20 | 200 | 300 | 260 | 2600 | 2300 | 100 | 200 | 100 | 200 | 650 | 550 | 3 | 20 | 942.4778 | 0.01812457 | 560 | 2.5 | 2.115385 | 14 | 39.1 | hooked | 1 | 60 | 0.25 | 0.9230769 | 65 | 1100 | 0.1625 | 108000 | 216 | 2.110096 | 0.3374534 | 0.621694 | 108 | 1.5 | 1.725 | 109.725 | 2.110096 | 0.3374534 | 0.621694 | 0.7875 | 70.2 | 70.9875 | 2.488301
| 21 | 200 | 300 | 260 | 2600 | 2300 | 100 | 200 | 100 | 200 | 650 | 550 | 3 | 20 | 942.4778 | 0.01812457 | 560 | 2.5 | 2.115385 | 14 | 38.6 | hooked | 1 | 60 | 0.75 | 0.9230769 | 65 | 1100 | 0.4875 | 144000 | 288 | 2.802404 | 0.4510629 | 0.8292172 | 144 | 1.5 | 1.725 | 145.725 | 2.802404 | 0.4510629 | 0.8292172 | 0.7875 | 93.6 | 94.3875 | 2.491191
| 23 | 200 | 300 | 260 | 2600 | 2300 | 100 | 200 | 100 | 200 | 1050 | 950 | 3 | 20 | 942.4778 | 0.01812457 | 560 | 4.038462 | 3.653846 | 14 | 40.7 | hooked | 1 | 60 | 0.25 | 0.9230769 | 65 | 1100 | 0.1625 | 82500 | 165 | 1.619712 | 0.253887 | 0.4708756 | 82.5 | 1.5 | 1.725 | 84.225 | 1.619712 | 0.253887 | 0.4708756 | 0.9675 | 86.625 | 87.5925 | 3.999932
| 24 | 200 | 300 | 260 | 2600 | 2300 | 100 | 200 | 100 | 200 | 1050 | 950 | 3 | 20 | 942.4778 | 0.01812457 | 560 | 4.038462 | 3.653846 | 14 | 42.4 | hooked | 1 | 60 | 0.75 | 0.9230769 | 65 | 1100 | 0.4875 | 117000 | 234 | 2.283173 | 0.3506355 | 0.6547621 | 117 | 1.5 | 1.725 | 118.725 | 2.283173 | 0.3506355 | 0.6547621 | 0.9675 | 122.85 | 123.8175 | 4.011128
| 26 | 200 | 300 | 262 | 2600 | 2300 | 100 | 200 | 100 | 200 | 650 | 550 | 3 | 16 | 603.1858 | 0.01151118 | 560 | 2.480916 | 2.099237 | 14 | 26.5 | hooked | 1 | 50 | 0.25 | 1.111111 | 45 | 1100 | 0.1125 | 100000 | 200 | 1.941317 | 0.3771147 | 0.6511501 | 100 | 1.5 | 1.725 | 101.725 | 1.941317 | 0.3771147 | 0.6511501 | 0.7875 | 65 | 65.7875 | 2.468393
| 27 | 200 | 300 | 262 | 2600 | 2300 | 100 | 200 | 100 | 200 | 650 | 550 | 3 | 16 | 603.1858 | 0.01151118 | 560 | 2.480916 | 2.099237 | 14 | 27.2 | hooked | 1 | 50 | 0.75 | 1.111111 | 45 | 1100 | 0.3375 | 120000 | 240 | 2.322996 | 0.4454142 | 0.7724295 | 120 | 1.5 | 1.725 | 121.725 | 2.322996 | 0.4454142 | 0.7724295 | 0.7875 | 78 | 78.7875 | 2.470451
| 29 | 200 | 300 | 260 | 2600 | 2300 | 100 | 200 | 100 | 200 | 650 | 550 | 3 | 20 | 942.4778 | 0.01812457 | 560 | 2.5 | 2.115385 | 14 | 26.5 | hooked | 1 | 50 | 0.25 | 1.111111 | 45 | 1100 | 0.1125 | 100000 | 200 | 1.95625 | 0.3800156 | 0.656159 | 100 | 1.5 | 1.725 | 101.725 | 1.95625 | 0.3800156 | 0.656159 | 0.7875 | 65 | 65.7875 | 2.487381
| 30 | 200 | 300 | 260 | 2600 | 2300 | 100 | 200 | 100 | 200 | 650 | 550 | 3 | 20 | 942.4778 | 0.01812457 | 560 | 2.5 | 2.115385 | 14 | 27.2 | hooked | 1 | 50 | 0.75 | 1.111111 | 45 | 1100 | 0.3375 | 120000 | 240 | 2.340865 | 0.4488404 | 0.7783713 | 120 | 1.5 | 1.725 | 121.725 | 2.340865 | 0.4488404 | 0.7783713 | 0.7875 | 78 | 78.7875 | 2.489454
| 31 | 200 | 300 | 262 | 2600 | 2300 | 100 | 200 | 100 | 200 | 650 | 550 | 3 | 16 | 603.1858 | 0.01151118 | 560 | 2.480916 | 2.099237 | 14 | 47.4 | hooked | 1 | 60 | 0.5 | 0.9230769 | 65 | 1100 | 0.325 | 130000 | 260 | 2.513836 | 0.3651302 | 0.694615 | 130 | 1.5 | 1.725 | 131.725 | 2.513836 | 0.3651302 | 0.694615 | 0.7875 | 84.5 | 85.2875 | 2.471245
| 32 | 200 | 300 | 260 | 2600 | 2300 | 100 | 200 | 100 | 200 | 650 | 550 | 3 | 20 | 942.4778 | 0.01812457 | 560 | 2.5 | 2.115385 | 14 | 46.8 | hooked | 1 | 60 | 0.5 | 0.9230769 | 65 | 1100 | 0.325 | 157500 | 315 | 3.062019 | 0.4475948 | 0.8496876 | 157.5 | 1.5 | 1.725 | 159.225 | 3.062019 | 0.4475948 | 0.8496876 | 0.7875 | 102.375 | 103.1625 | 2.491938
| 33 | 200 | 300 | 262 | 2600 | 2300 | 100 | 200 | 100 | 200 | 650 | 550 | 3 | 16 | 603.1858 | 0.01151118 | 560 | 2.480916 | 2.099237 | 14 | 45.4 | hooked | 1 | 50 | 0.5 | 0.625 | 80 | 1100 | 0.4 | 147500 | 295 | 2.847805 | 0.4226515 | 0.7982857 | 147.5 | 1.5 | 1.725 | 149.225 | 2.847805 | 0.4226515 | 0.7982857 | 0.7875 | 95.875 | 96.6625 | 2.47238
| 41 | 200 | 350 | 305 | 3550 | 3250 | 100 | 200 | 100 | 200 | 750 | 650 | 2 | 20 | 628.3185 | 0.0103003 | 560 | 2.459016 | 2.131148 | 14 | 34.4 | hooked | 1 | 60 | 0.57 | 0.75 | 80 | 1100 | 0.456 | 162000 | 324 | 2.702357 | 0.460748 | 0.8309148 | 162 | 1.75 | 2.84375 | 164.84375 | 2.702357 | 0.460748 | 0.8309148 | 1.6209375 | 121.5 | 123.1209375 | 2.448835
| 43 | 200 | 350 | 305 | 3550 | 3250 | 100 | 200 | 100 | 200 | 750 | 650 | 2 | 20 | 628.3185 | 0.0103003 | 560 | 2.459016 | 2.131148 | 14 | 30.2 | hooked | 1 | 60 | 0.38 | 0.75 | 80 | 1100 | 0.304 | 162000 | 324 | 2.702357 | 0.4917441 | 0.8677747 | 162 | 1.75 | 2.84375 | 164.84375 | 2.702357 | 0.4917441 | 0.8677747 | 1.6209375 | 121.5 | 123.1209375 | 2.448835
Swamy and Bahia | B52 | 175 | 250 | 210 | 3400 | 2800 | 50 | 175 | 50 | 175 | 945 | 895 | 3 | 25 | 1472.622 | 0.04007133 | 467.5 | 4.5 | 4.261905 | 10 | 36.408 | crimped | 0.75 | 50 | 0.4 | 0.5 | 100 | 1050 | 0.3 | 79500 | 159 | 2.204932 | 0.3654238 | 0.6652674 | 79.5 | 1.09375 | 1.53125 | 81.03125 | 2.204932 | 0.3654238 | 0.6652674 | 0.9094395 | 75.1275 | 76.03694 | 4.468408
1985 | B53 | 175 | 250 | 210 | 3400 | 2800 | 50 | 175 | 50 | 175 | 945 | 895 | 3 | 25 | 1472.622 | 0.04007133 | 467.5 | 4.5 | 4.261905 | 10 | 38.376 | crimped | 0.75 | 50 | 0.8 | 0.5 | 100 | 1050 | 0.6 | 114000 | 228 | 3.143707 | 0.5074722 | 0.9320136 | 114 | 1.09375 | 1.53125 | 115.53125 | 3.143707 | 0.5074722 | 0.9320136 | 0.9094395 | 107.73 | 108.6394 | 4.477842
| B54 | 175 | 250 | 210 | 3400 | 2800 | 50 | 175 | 50 | 175 | 945 | 895 | 3 | 25 | 1472.622 | 0.04007133 | 467.5 | 4.5 | 4.261905 | 10 | 40.836 | crimped | 0.75 | 50 | 1.2 | 0.5 | 100 | 1050 | 0.9 | 115000 | 230 | 3.170918 | 0.4962077 | 0.9208113 | 115 | 1.09375 | 1.53125 | 116.53125 | 3.170918 | 0.4962077 | 0.9208113 | 0.9094395 | 108.675 | 109.5844 | 4.478032
| B55 | 175 | 250 | 210 | 3400 | 2800 | 50 | 175 | 50 | 175 | 945 | 895 | 3 | 22 | 1140.398 | 0.03103124 | 467.5 | 4.5 | 4.261905 | 10 | 39.114 | crimped | 0.75 | 50 | 0.8 | 0.5 | 100 | 1050 | 0.6 | 118200 | 236.4 | 3.257993 | 0.5209356 | 0.9597824 | 118.2 | 1.09375 | 1.53125 | 119.73125 | 3.257993 | 0.5209356 | 0.9597824 | 0.9094395 | 111.699 | 112.6084 | 4.478619
| B59 | 175 | 250 | 210 | 3400 | 2800 | 50 | 175 | 50 | 175 | 945 | 895 | 3 | 25 | 1472.622 | 0.04007133 | 467.5 | 4.5 | 4.261905 | 10 | 38.54 | crimped | 0.75 | 50 | 0.8 | 0.5 | 100 | 1050 | 0.6 | 69000 | 138 | 1.919218 | 0.3091494 | 0.5681814 | 69 | 1.09375 | 1.53125 | 70.53125 | 1.919218 | 0.3091494 | 0.5681814 | 0.9094395 | 65.205 | 66.11444 | 4.463705
Batson et al | H1 | 101 | 152 | 127 | 1980 | 1828.8 | 100 | 101 | 100 | 101 | 609.6 | 509.6 | 2 | 15.875 | 395.8652 | 0.03086187 | 275.8621 | 4.8 | 4.012598 | 2 | 33.22 | flat | 0.5 | 25.4 | 0.22 | 0.25 | 101.6 | 1100 | 0.11176 | 27865.55 | 55.7311 | 2.172414 | 0.3769144 | 0.6757862 | 27.86555 | 0.3838 | 0.35094672 | 28.2165 | 2.199774 | 0.3816614 | 0.6842973 | 0.141528 | 16.98684 | 17.12837 | 4.779794
1972 | H2 | 101 | 152 | 127 | 1980 | 1828.8 | 100 | 101 | 100 | 101 | 609.6 | 509.6 | 2 | 15.875 | 395.8652 | 0.03086187 | 275.8621 | 4.8 | 4.012598 | 2 | 33.22 | flat | 0.5 | 25.4 | 0.22 | 0.25 | 101.6 | 1100 | 0.11176 | 27423.24 | 54.84648 | 2.137931 | 0.3709316 | 0.6650595 | 27.42324 | 0.3838 | 0.35094672 | 27.77419 | 2.165291 | 0.3756786 | 0.6735705 | 0.141528 | 16.71721 | 16.85874 | 4.779472
| H3 | 101 | 152 | 127 | 1980 | 1828.8 | 100 | 101 | 100 | 101 | 609.6 | 509.6 | 2 | 15.875 | 395.8652 | 0.03086187 | 275.8621 | 4.8 | 4.012598 | 2 | 33.22 | flat | 0.5 | 25.4 | 0.22 | 0.25 | 101.6 | 1100 | 0.11176 | 26892.47 | 53.78494 | 2.096552 | 0.3637523 | 0.6521874 | 26.89247 | 0.3838 | 0.35094672 | 27.24342 | 2.123912 | 0.3684993 | 0.6606984 | 0.141528 | 16.39365 | 16.53518 | 4.779072
| I1 | 101 | 152 | 127 | 1980 | 1828.8 | 100 | 101 | 100 | 101 | 609.6 | 509.6 | 2 | 15.875 | 395.8652 | 0.03086187 | 275.8621 | 4.8 | 4.012598 | 2 | 33.22 | crimped | 0.75 | 19.05 | 0.22 | 0.41 | 46.46341 | 1100 | 0.07666463 | 28130.94 | 56.26188 | 2.193103 | 0.3805041 | 0.6822223 | 28.13094 | 0.3838 | 0.35094672 | 28.48188 | 2.220463 | 0.385251 | 0.6907333 | 0.141528 | 17.14862 | 17.29015 | 4.779982
| I2 | 101 | 152 | 127 | 1980 | 1828.8 | 100 | 101 | 100 | 101 | 609.6 | 509.6 | 2 | 15.875 | 395.8652 | 0.03086187 | 275.8621 | 4.8 | 4.012598 | 2 | 33.22 | crimped | 0.75 | 19.05 | 0.22 | 0.41 | 46.46341 | 1100 | 0.07666463 | 28130.94 | 56.26188 | 2.193103 | 0.3805041 | 0.6822223 | 28.13094 | 0.3838 | 0.35094672 | 28.48188 | 2.220463 | 0.385251 | 0.6907333 | 0.141528 | 17.14862 | 17.29015 | 4.779982
| I3 | 101 | 152 | 127 | 1980 | 1828.8 | 100 | 101 | 100 | 101 | 609.6 | 509.6 | 2 | 15.875 | 395.8652 | 0.03086187 | 275.8621 | 4.8 | 4.012598 | 2 | 33.22 | crimped | 0.75 | 19.05 | 0.22 | 0.41 | 46.46341 | 1100 | 0.07666463 | 26361.7 | 52.72339 | 2.055172 | 0.356573 | 0.6393152 | 26.3617 | 0.3838 | 0.35094672 | 26.71264 | 2.082532 | 0.36132 | 0.6478263 | 0.141528 | 16.07009 | 16.21162 | 4.778656
| A2 | 101 | 152 | 127 | 1980 | 1828.8 | 100 | 101 | 100 | 101 | 609.6 | 509.6 | 2 | 15.875 | 395.8652 | 0.03086187 | 275.8621 | 4.8 | 4.012598 | 2 | 33.22 | round | 0.5 | 25.4 | 0.22 | 0.25 | 101.6 | 1100 | 0.11176 | 26715.54 | 53.43109 | 2.082759 | 0.3613592 | 0.6478966 | 26.71554 | 0.3838 | 0.35094672 | 27.06649 | 2.110119 | 0.3661062 | 0.6564077 | 0.141528 | 16.2858 | 16.42732 | 4.778935
| B3 | 101 | 152 | 127 | 1980 | 1828.8 | 100 | 101 | 100 | 101 | 558.8 | 458.8 | 2 | 15.875 | 395.8652 | 0.03086187 | 275.8621 | 4.4 | 3.612598 | 2 | 33.22 | round | 0.5 | 25.4 | 0.22 | 0.25 | 101.6 | 1100 | 0.11176 | 31580.96 | 63.16192 | 2.462069 | 0.4271697 | 0.7658911 | 31.58096 | 0.3838 | 0.35094672 | 31.93191 | 2.489429 | 0.4319166 | 0.7744021 | 0.13509 | 17.64744 | 17.78253 | 4.384953
| C1 | 101 | 152 | 127 | 1980 | 1828.8 | 100 | 101 | 100 | 101 | 533.4 | 433.4 | 2 | 15.875 | 395.8652 | 0.03086187 | 275.8621 | 4.2 | 3.412598 | 2 | 33.22 | round | 0.5 | 25.4 | 0.22 | 0.25 | 101.6 | 1100 | 0.11176 | 31492.5 | 62.98499 | 2.455172 | 0.4259731 | 0.7637457 | 31.4925 | 0.3838 | 0.35094672 | 31.84344 | 2.482532 | 0.4307201 | 0.7722568 | 0.1314996669 | 16.7981 | 16.9296 | 4.186228
| C2 | 101 | 152 | 127 | 1980 | 1828.8 | 100 | 101 | 100 | 101 | 533.4 | 433.4 | 2 | 15.875 | 395.8652 | 0.03086187 | 275.8621 | 4.2 | 3.412598 | 2 | 33.22 | round | 0.5 | 25.4 | 0.22 | 0.25 | 101.6 | 1100 | 0.11176 | 27865.55 | 55.7311 | 2.172414 | 0.3769144 | 0.6757862 | 27.86555 | 0.3838 | 0.35094672 | 28.2165 | 2.199774 | 0.3816614 | 0.6842973 | 0.1314996669 | 14.86349 | 14.99498 | 4.184458
| C3 | 101 | 152 | 127 | 1980 | 1828.8 | 100 | 101 | 100 | 101 | 533.4 | 433.4 | 2 | 15.875 | 395.8652 | 0.03086187 | 275.8621 | 4.2 | 3.412598 | 2 | 33.22 | round | 0.5 | 25.4 | 0.22 | 0.25 | 101.6 | 1100 | 0.11176 | 25123.23 | 50.24646 | 1.958621 | 0.3398212 | 0.6092803 | 25.12323 | 0.3838 | 0.35094672 | 25.47417 | 1.985981 | 0.3445682 | 0.6177913 | 0.1314996669 | 13.40073 | 13.53223 | 4.182785
| D2 | 101 | 152 | 127 | 1980 | 1828.8 | 100 | 101 | 100 | 101 | 546.1 | 446.1 | 2 | 15.875 | 395.8652 | 0.03086187 | 275.8621 | 4.3 | 3.512598 | 2 | 33.22 | round | 0.5 | 25.4 | 0.22 | 0.25 | 101.6 | 1100 | 0.11176 | 29546.33 | 59.09266 | 2.303448 | 0.3996489 | 0.7165479 | 29.54633 | 0.3838 | 0.35094672 | 29.89728 | 2.330808 | 0.4043959 | 0.725059 | 0.1333258 | 16.13525 | 16.26858 | 4.284639
| D3 | 101 | 152 | 127 | 1980 | 1828.8 | 100 | 101 | 100 | 101 | 546.1 | 446.1 | 2 | 15.875 | 395.8652 | 0.03086187 | 275.8621 | 4.3 | 3.512598 | 2 | 33.22 | round | 0.5 | 25.4 | 0.22 | 0.25 | 101.6 | 1100 | 0.11176 | 27954.01 | 55.90803 | 2.17931 | 0.378111 | 0.6779316 | 27.95401 | 0.3838 | 0.35094672 | 28.30496 | 2.20667 | 0.3828579 | 0.6864426 | 0.1333258 | 15.26569 | 15.39901 | 4.283775
| E3 | 101 | 152 | 127 | 1980 | 1828.8 | 100 | 101 | 100 | 101 | 533.4 | 433.4 | 2 | 15.875 | 395.8652 | 0.03086187 | 275.8621 | 4.2 | 3.412598 | 2 | 40.21 | round | 0.5 | 25.4 | 0.44 | 0.25 | 101.6 | 1100 | 0.22352 | 32907.89 | 65.81578 | 2.565517 | 0.4045833 | 0.7488536 | 32.90789 | 0.3838 | 0.35094672 | 33.25884 | 2.592877 | 0.4088979 | 0.7568397 | 0.1314996669 | 17.55307 | 17.68457 | 4.186814
| F1 | 101 | 152 | 127 | 1980 | 1828.8 | 100 | 101 | 100 | 101 | 508 | 408 | 2 | 15.875 | 395.8652 | 0.03086187 | 275.8621 | 4 | 3.212598 | 2 | 40.21 | round | 0.5 | 25.4 | 0.44 | 0.25 | 101.6 | 1100 | 0.22352 | 33084.81 | 66.16963 | 2.57931 | 0.4067584 | 0.7528797 | 33.08481 | 0.3838 | 0.35094672 | 33.43576 | 2.60667 | 0.4110731 | 0.7608658 | 0.1276617 | 16.80709 | 16.93475 | 3.988079
| F2 | 101 | 152 | 127 | 1980 | 1828.8 | 100 | 101 | 100 | 101 | 508 | 408 | 2 | 15.875 | 395.8652 | 0.03086187 | 275.8621 | 4 | 3.212598 | 2 | 40.21 | round | 0.5 | 25.4 | 0.44 | 0.25 | 101.6 | 1100 | 0.22352 | 31138.65 | 62.2773 | 2.427586 | 0.3828315 | 0.7085926 | 31.13865 | 0.3838 | 0.35094672 | 31.48959 | 2.454946 | 0.3871461 | 0.7165788 | 0.1276617 | 15.81843 | 15.94609 | 3.987343
| F3 | 101 | 152 | 127 | 1980 | 1828.8 | 100 | 101 | 100 | 101 | 508 | 408 | 2 | 15.875 | 395.8652 | 0.03086187 | 275.8621 | 4 | 3.212598 | 2 | 40.21 | round | 0.5 | 25.4 | 0.44 | 0.25 | 101.6 | 1100 | 0.22352 | 33084.81 | 66.16963 | 2.57931 | 0.4067584 | 0.7528797 | 33.08481 | 0.3838 | 0.35094672 | 33.43576 | 2.60667 | 0.4110731 | 0.7608658 | 0.1276617 | 16.80709 | 16.93475 | 3.988079
| G1 | 101 | 152 | 127 | 1980 | 1828.8 | 100 | 101 | 100 | 101 | 558.8 | 458.8 | 2 | 15.875 | 395.8652 | 0.03086187 | 275.8621 | 4.4 | 3.612598 | 2 | 33.22 | round | 0.5 | 25.4 | 0.22 | 0.25 | 101.6 | 1100 | 0.11176 | 28307.86 | 56.61572 | 2.206897 | 0.3828972 | 0.686513 | 28.30786 | 0.3838 | 0.35094672 | 28.65881 | 2.234257 | 0.3876441 | 0.695024 | 0.13509 | 15.81843 | 15.95352 | 4.383235
| G3 | 101 | 152 | 127 | 1980 | 1828.8 | 100 | 101 | 100 | 101 | 558.8 | 458.8 | 2 | 15.875 | 395.8652 | 0.03086187 | 275.8621 | 4.4 | 3.612598 | 2 | 33.22 | round | 0.5 | 25.4 | 0.22 | 0.25 | 101.6 | 1100 | 0.11176 | 26892.47 | 53.78494 | 2.096552 | 0.3637523 | 0.6521874 | 26.89247 | 0.3838 | 0.35094672 | 27.24342 | 2.123912 | 0.3684993 | 0.6606984 | 0.13509 | 15.02751 | 15.1626 | 4.382364
| L1 | 101 | 152 | 127 | 1980 | 1828.8 | 100 | 101 | 100 | 101 | 508 | 408 | 2 | 15.875 | 395.8652 | 0.03086187 | 275.8621 | 4 | 3.212598 | 2 | 33.22 | crimped | 0.75 | 25.4 | 0.22 | 0.41 | 61.95122 | 1100 | 0.1022195 | 30077.1 | 60.15421 | 2.344828 | 0.4068282 | 0.7294201 | 30.0771 | 0.3838 | 0.35094672 | 30.42805 | 2.372188 | 0.4115752 | 0.7379311 | 0.1276617 | 15.27917 | 15.40683 | 3.986901
| L2 | 101 | 152 | 127 | 1980 | 1828.8 | 100 | 101 | 100 | 101 | 508 | 408 | 2 | 15.875 | 395.8652 | 0.03086187 | 275.8621 | 4 | 3.212598 | 2 | 33.22 | crimped | 0.75 | 25.4 | 0.22 | 0.41 | 61.95122 | 1100 | 0.1022195 | 30165.57 | 60.33113 | 2.351724 | 0.4080248 | 0.7315654 | 30.16557 | 0.3838 | 0.35094672 | 30.51651 | 2.379084 | 0.4127718 | 0.7400765 | 0.1276617 | 15.32411 | 15.45177 | 3.986939
| L3 | 101 | 152 | 127 | 1980 | 1828.8 | 100 | 101 | 100 | 101 | 508 | 408 | 2 | 15.875 | 395.8652 | 0.03086187 | 275.8621 | 4 | 3.212598 | 2 | 33.22 | crimped | 0.75 | 25.4 | 0.22 | 0.41 | 61.95122 | 1100 | 0.1022195 | 33084.81 | 66.16963 | 2.57931 | 0.4475111 | 0.8023621 | 33.08481 | 0.3838 | 0.35094672 | 33.43576 | 2.60667 | 0.452258 | 0.8108731 | 0.1276617 | 16.80709 | 16.93475 | 3.988079
| M1 | 101 | 152 | 127 | 1980 | 1828.8 | 100 | 101 | 100 | 101 | 584.2 | 484.2 | 2 | 15.875 | 395.8652 | 0.03086187 | 275.8621 | 4.6 | 3.812598 | 2 | 33.22 | crimped | 0.75 | 25.4 | 0.22 | 0.41 | 61.95122 | 1100 | 0.1022195 | 25830.92 | 51.66185 | 2.013793 | 0.3493937 | 0.6264431 | 25.83092 | 0.3838 | 0.35094672 | 26.18187 | 2.041153 | 0.3541406 | 0.6349542 | 0.1384328 | 15.09043 | 15.22886 | 4.579973
| M2 | 101 | 152 | 127 | 1980 | 1828.8 | 100 | 101 | 100 | 101 | 558.8 | 458.8 | 2 | 15.875 | 395.8652 | 0.03086187 | 275.8621 | 4.4 | 3.612598 | 2 | 33.22 | crimped | 0.75 | 25.4 | 0.22 | 0.41 | 61.95122 | 1100 | 0.1022195 | 27069.39 | 54.13879 | 2.110345 | 0.3661454 | 0.6564781 | 27.06939 | 0.3838 | 0.35094672 | 27.42034 | 2.137705 | 0.3708924 | 0.6649891 | 0.13509 | 15.12638 | 15.26147 | 4.382478
| M3 | 101 | 152 | 127 | 1980 | 1828.8 | 100 | 101 | 100 | 101 | 558.8 | 458.8 | 2 | 15.875 | 395.8652 | 0.03086187 | 275.8621 | 4.4 | 3.612598 | 2 | 33.22 | crimped | 0.75 | 25.4 | 0.22 | 0.41 | 61.95122 | 1100 | 0.1022195 | 25654 | 51.308 | 2 | 0.3470006 | 0.6221524 | 25.654 | 0.3838 | 0.35094672 | 26.00494672 | 2.02736 | 0.3517475 | 0.6306635 | 0.13509 | 14.3354552 | 14.47055 | 4.381524
| N1 | 101 | 152 | 127 | 1980 | 1828.8 | 100 | 101 | 100 | 101 | 635 | 535 | 2 | 15.875 | 395.8652 | 0.03086187 | 275.8621 | 5 | 4.212598 | 2 | 33.22 | crimped | 0.75 | 25.4 | 0.22 | 0.41 | 61.95122 | 1100 | 0.1022195 | 24327.07 | 48.65414 | 1.896552 | 0.3290523 | 0.5899721 | 24.32707 | 0.3838 | 0.35094672 | 24.67802 | 1.923912 | 0.3337992 | 0.5984832 | 0.1443755 | 15.44769 | 15.59206 | 4.974961
| N2 | 101 | 152 | 127 | 1980 | 1828.8 | 100 | 101 | 100 | 101 | 609.6 | 509.6 | 2 | 15.875 | 395.8652 | 0.03086187 | 275.8621 | 4.8 | 4.012598 | 2 | 33.22 | crimped | 0.75 | 25.4 | 0.22 | 0.41 | 61.95122 | 1100 | 0.1022195 | 22282.33 | 44.56466 | 1.737143 | 0.3013948 | 0.5403838 | 22.28233 | 0.3838 | 0.35094672 | 22.63328 | 1.764503 | 0.3061417 | 0.5488949 | 0.141528 | 13.58331 | 13.72484 | 4.774809
| O1 | 101 | 152 | 127 | 1980 | 1828.8 | 100 | 101 | 100 | 101 | 508 | 408 | 2 | 15.875 | 395.8652 | 0.03086187 | 275.8621 | 4 | 3.212598 | 2 | 40.21 | crimped | 0.75 | 25.4 | 0.44 | 0.41 | 61.95122 | 1100 | 0.204439 | 31404.03 | 62.80807 | 2.448276 | 0.3860942 | 0.7146318 | 31.40403 | 0.3838 | 0.35094672 | 31.75498 | 2.475636 | 0.3904089 | 0.7226179 | 0.1276617 | 15.95325 | 16.08091 | 3.987448
| P1 | 101 | 152 | 127 | 1980 | 1828.8 | 100 | 101 | 100 | 101 | 533.4 | 433.4 | 2 | 15.875 | 395.8652 | 0.03086187 | 275.8621 | 4.2 | 3.412598 | 2 | 40.21 | crimped | 0.75 | 25.4 | 0.44 | 0.41 | 61.95122 | 1100 | 0.204439 | 33704.05 | 67.4081 | 2.627586 | 0.4143716 | 0.766971 | 33.70405 | 0.3838 | 0.35094672 | 34.05499 | 2.654946 | 0.4186862 | 0.7749572 | 0.1314996669 | 17.97774 | 18.10924 | 4.187122
| P2 | 101 | 152 | 127 | 1980 | 1828.8 | 100 | 101 | 100 | 101 | 533.4 | 433.4 | 2 | 15.875 | 395.8652 | 0.03086187 | 275.8621 | 4.2 | 3.412598 | 2 | 40.21 | crimped | 0.75 | 25.4 | 0.44 | 0.41 | 61.95122 | 1100 | 0.204439 | 30077.1 | 60.15421 | 2.344828 | 0.3697804 | 0.6844361 | 30.0771 | 0.3838 | 0.35094672 | 30.42805 | 2.372188 | 0.3740951 | 0.6924222 | 0.1314996669 | 16.04313 | 16.17463 | 4.185587
| P3 | 101 | 152 | 127 | 1980 | 1828.8 | 100 | 101 | 100 | 101 | 533.4 | 433.4 | 2 | 15.875 | 395.8652 | 0.03086187 | 275.8621 | 4.2 | 3.412598 | 2 | 40.21 | crimped | 0.75 | 25.4 | 0.44 | 0.41 | 61.95122 | 1100 | 0.204439 | 32465.58 | 64.93116 | 2.531034 | 0.3991453 | 0.7387883 | 32.46558 | 0.3838 | 0.35094672 | 32.81653 | 2.558394 | 0.40346 | 0.7467745 | 0.1314996669 | 17.31714 | 17.44864 | 4.186636
| R1 | 101 | 152 | 127 | 1980 | 1828.8 | 100 | 101 | 100 | 101 | 406.4 | 306.4 | 2 | 15.875 | 395.8652 | 0.03086187 | 275.8621 | 3.2 | 2.412598 | 2 | 39.72 | crimped | 0.75 | 25.4 | 0.88 | 0.41 | 61.95122 | 1100 | 0.408878 | 36623.3 | 73.24659 | 2.855172 | 0.4530308 | 0.8368146 | 36.6233 | 0.3838 | 0.35094672 | 36.97424 | 2.882532 | 0.457372 | 0.8448335 | 0.1098335812 | 14.88371 | 14.99354 | 3.193017
| R2 | 101 | 152 | 127 | 1980 | 1828.8 | 100 | 101 | 100 | 101 | 431.8 | 331.8 | 2 | 15.875 | 395.8652 | 0.03086187 | 275.8621 | 3.4 | 2.612598 | 2 | 39.72 | crimped | 0.75 | 25.4 | 0.88 | 0.41 | 61.95122 | 1100 | 0.408878 | 34234.82 | 68.46964 | 2.668966 | 0.4234853 | 0.7822398 | 34.23482 | 0.3838 | 0.35094672 | 34.58577 | 2.696326 | 0.4278265 | 0.7902586 | 0.114662 | 14.7826 | 14.89726 | 3.391604
| S1 | 101 | 152 | 127 | 1980 | 1828.8 | 100 | 101 | 100 | 101 | 431.8 | 331.8 | 2 | 15.875 | 395.8652 | 0.03086187 | 275.8621 | 3.4 | 2.612598 | 2 | 39.72 | crimped | 0.75 | 25.4 | 0.88 | 0.41 | 61.95122 | 1100 | 0.408878 | 33084.81 | 66.16963 | 2.57931 | 0.4092597 | 0.755963 | 33.08481 | 0.3838 | 0.35094672 | 33.43576 | 2.60667 | 0.4136009 | 0.7639818 | 0.114662 | 14.28602 | 14.40068 | 3.391316
| S2 | 101 | 152 | 127 | 1980 | 1828.8 | 100 | 101 | 100 | 101 | 431.8 | 331.8 | 2 | 15.875 | 395.8652 | 0.03086187 | 275.8621 | 3.4 | 2.612598 | 2 | 39.72 | crimped | 0.75 | 25.4 | 0.88 | 0.41 | 61.95122 | 1100 | 0.408878 | 41842.56 | 83.68512 | 3.262069 | 0.5175931 | 0.9560708 | 41.84256 | 0.3838 | 0.35094672 | 42.19351 | 3.289429 | 0.5219344 | 0.9640897 | 0.114662 | 18.06762 | 18.18228 | 3.393118
| S3 | 101 | 152 | 127 | 1980 | 1828.8 | 100 | 101 | 100 | 101 | 431.8 | 331.8 | 2 | 15.875 | 395.8652 | 0.03086187 | 275.8621 | 3.4 | 2.612598 | 2 | 39.72 | crimped | 0.75 | 25.4 | 0.88 | 0.41 | 61.95122 | 1100 | 0.408878 | 39454.08 | 78.90817 | 3.075862 | 0.4880477 | 0.9014959 | 39.45408 | 0.3838 | 0.35094672 | 39.80503 | 3.103222 | 0.4923889 | 0.9095148 | 0.114662 | 17.03627 | 17.15093 | 3.392705
| U1 | 101 | 152 | 127 | 1980 | 1828.8 | 100 | 101 | 100 | 101 | 355.6 | 255.6 | 2 | 15.875 | 395.8652 | 0.03086187 | 275.8621 | 2.8 | 2.012598 | 2 | 39.79 | crimped | 0.75 | 25.4 | 1.76 | 0.41 | 61.95122 | 1100 | 0.8177561 | 56173.41 | 112.3468 | 4.37931 | 0.6942546 | 1.282767 | 56.17341 | 0.3838 | 0.35094672 | 56.52436 | 4.40667 | 0.698592 | 1.290781 | 0.09943386 | 19.97527 | 20.0747 | 2.796467
| V2 | 101 | 152 | 127 | 1980 | 1828.8 | 100 | 101 | 100 | 101 | 228.6 | 128.6 | 2 | 15.875 | 395.8652 | 0.03086187 | 275.8621 | 1.8 | 1.012598 | 2 | 39.79 | crimped | 0.75 | 25.4 | 1.76 | 0.41 | 61.95122 | 1100 | 0.8177561 | 76962 | 153.924 | 6 | 0.9511834 | 1.757492 | 76.962 | 0.3838 | 0.35094672 | 77.31294672 | 6.02736 | 0.9555208 | 1.765506 | 0.06910134 | 17.5935132 | 17.66261 | 1.798867
| W1 | 101 | 152 | 127 | 1980 | 1828.8 | 100 | 101 | 100 | 101 | 152.4 | 52.4 | 2 | 15.875 | 395.8652 | 0.03086187 | 275.8621 | 1.2 | 0.4125984 | 2 | 39.79 | crimped | 0.75 | 25.4 | 1.76 | 0.41 | 61.95122 | 1100 | 0.8177561 | 145077.8 | 290.1556 | 11.31034 | 1.793035 | 3.312973 | 145.0778 | 0.3838 | 0.35094672 | 145.4287 | 11.3377 | 1.797373 | 3.320987 | 0.0479304792 | 22.10986 | 22.15779 | 1.199699
| W2 | 101 | 152 | 127 | 1980 | 1828.8 | 100 | 101 | 100 | 101 | 152.4 | 52.4 | 2 | 15.875 | 395.8652 | 0.03086187 | 275.8621 | 1.2 | 0.4125984 | 2 | 39.79 | crimped | 0.75 | 25.4 | 1.76 | 0.41 | 61.95122 | 1100 | 0.8177561 | 139327.8 | 278.6555 | 10.86207 | 1.72197 | 3.181666 | 139.3278 | 0.3838 | 0.35094672 | 139.6787 | 10.88943 | 1.726307 | 3.18968 | 0.0479304792 | 21.23355 | 21.28148 | 1.199687
| X1 | 101 | 152 | 127 | 1980 | 1828.8 | 100 | 101 | 100 | 101 | 609.6 | 509.6 | 2 | 15.875 | 395.8652 | 0.03086187 | 275.8621 | 4.8 | 4.012598 | 2 | 33.22 | crimped | 0.75 | 25.4 | 0.22 | 0.41 | 61.95122 | 1100 | 0.1022195 | 24238.61 | 48.47721 | 1.889655 | 0.3278557 | 0.5878268 | 24.23861 | 0.3838 | 0.35094672 | 24.58955 | 1.917015 | 0.3326027 | 0.5963378 | 0.141528 | 14.77585 | 14.91738 | 4.776813
| X2 | 101 | 152 | 127 | 1980 | 1828.8 | 100 | 101 | 100 | 101 | 609.6 | 509.6 | 2 | 15.875 | 395.8652 | 0.03086187 | 275.8621 | 4.8 | 4.012598 | 2 | 33.22 | crimped | 0.75 | 25.4 | 0.22 | 0.41 | 61.95122 | 1100 | 0.1022195 | 23353.99 | 46.70797 | 1.82069 | 0.3158902 | 0.5663732 | 23.35399 | 0.3838 | 0.35094672 | 23.70493 | 1.84805 | 0.3206371 | 0.5748843 | 0.141528 | 14.23659 | 14.37812 | 4.775948
| X3 | 101 | 152 | 127 | 1980 | 1828.8 | 100 | 101 | 100 | 101 | 609.6 | 509.6 | 2 | 15.875 | 395.8652 | 0.03086187 | 275.8621 | 4.8 | 4.012598 | 2 | 33.22 | crimped | 0.75 | 25.4 | 0.22 | 0.41 | 61.95122 | 1100 | 0.1022195 | 26007.85 | 52.0157 | 2.027586 | 0.3517868 | 0.6307338 | 26.00785 | 0.3838 | 0.35094672 | 26.35879 | 2.054946 | 0.3565337 | 0.6392449 | 0.141528 | 15.85438 | 15.99591 | 4.77837
zhao et al | S0005 | 150 | 300 | 259.5 | 2500 | 2100 | 100 | 250 | 100 | 250 | 519 | 419 | 2 | 25 | 981.7477 | 0.02522152 | 567.8 | 2 | 1.614644 | 20 | 34.45 | mill-cut | 0.5 | 32.2 | 0.5 | 0.92 | 35 | 700 | 0.0875 | 112535 | 225.07 | 2.921419 | 0.4977363 | 0.897837 | 112.535 | 1.125 | 1.18125 | 113.71625 | 2.921419 | 0.4977363 | 0.897837 | 0.4390531875 | 58.405665 | 58.84472 | 1.994103
2018 | S0010 | 150 | 300 | 259.5 | 2500 | 2100 | 100 | 250 | 100 | 250 | 519 | 419 | 2 | 25 | 981.7477 | 0.02522152 | 567.8 | 2 | 1.614644 | 20 | 36.08 | mill-cut | 0.5 | 32.2 | 1 | 0.92 | 35 | 700 | 0.175 | 138060 | 276.12 | 3.577168 | 0.5955333 | 1.082556 | 138.06 | 1.125 | 1.18125 | 139.24125 | 3.577168 | 0.5955333 | 1.082556 | 0.4390531875 | 71.65314 | 72.09219 | 1.995184
| S0015 | 150 | 300 | 259.5 | 2500 | 2100 | 100 | 250 | 100 | 250 | 519 | 419 | 2 | 25 | 981.7477 | 0.02522152 | 567.8 | 2 | 1.614644 | 20 | 37.13 | mill-cut | 0.5 | 32.2 | 1.5 | 0.92 | 35 | 700 | 0.2625 | 155450 | 310.9 | 4.023924 | 0.66037 | 1.206169 | 155.45 | 1.125 | 1.18125 | 156.63125 | 4.023924 | 0.66037 | 1.206169 | 0.4390531875 | 80.67855 | 81.1176 | 1.995719
| S0020 | 150 | 300 | 259.5 | 2500 | 2100 | 100 | 250 | 100 | 250 | 519 | 419 | 2 | 25 | 981.7477 | 0.02522152 | 567.8 | 2 | 1.614644 | 20 | 35.26 | mill-cut | 0.5 | 32.2 | 2 | 0.92 | 35 | 700 | 0.35 | 148805 | 297.61 | 3.853211 | 0.6489058 | 1.175065 | 148.805 | 1.125 | 1.18125 | 149.98625 | 3.853211 | 0.6489058 | 1.175065 | 0.4390531875 | 77.229795 | 77.66885 | 1.995529
Jindal | C1 | 100 | 152.6 | 127 | 1604 | 1524 | 10 | 100 | 10 | 100 | 457.2 | 447.2 | 2 | 12.7 | 253.3537 | 0.01994911 | 474.5 | 3.6 | 3.52126 | 2 | 20.68966 | straight mild steel | 0.5 | 7.05 | 1 | 0.282 | 25 | 4913 | 0.125 | 20915 | 41.83 | 1.66974 | 0.3670898 | 0.6082254 | 20.915 | 0.3815 | 0.290703 | 21.205703 | 1.66974 | 0.3670898 | 0.6082254 | 0.09273138812 | 9.562338 | 9.655069 | 3.585081
1984 | G1 | 100 | 152.6 | 127 | 842 | 762 | 10 | 100 | 10 | 100 | 254 | 244 | 2 | 12.7 | 253.3537 | 0.01994911 | 474.5 | 2 | 1.92126 | 2 | 20.68966 | brass-coated high strength steel | 0.5 | 25 | 1 | 0.25 | 100 | 2350 | 0.5 | 29503.5 | 59.007 | 2.334555 | 0.5132483 | 0.8503931 | 29.5035 | 0.3815 | 0.1453515 | 29.6488515 | 2.334555 | 0.5132483 | 0.8503931 | 0.024307654 | 7.493889 | 7.518196654 | 1.996651
| G2 | 100 | 152.6 | 127 | 842 | 762 | 10 | 100 | 10 | 100 | 304.8 | 294.8 | 2 | 12.7 | 253.3537 | 0.01994911 | 474.5 | 2.4 | 2.32126 | 2 | 20.68966 | brass-coated high strength steel | 0.5 | 25 | 1 | 0.25 | 100 | 2350 | 0.5 | 29503.5 | 59.007 | 2.334555 | 0.5132483 | 0.8503931 | 29.5035 | 0.3815 | 0.1453515 | 29.6488515 | 2.334555 | 0.5132483 | 0.8503931 | 0.02627668232 | 8.9926668 | 9.018943 | 2.395213
| H1 | 100 | 152.6 | 127 | 842 | 762 | 10 | 100 | 10 | 100 | 254 | 244 | 2 | 12.7 | 253.3537 | 0.01994911 | 474.5 | 2 | 1.92126 | 2 | 20.68966 | brass-coated high strength steel | 0.5 | 12.5 | 1 | 0.15 | 83.33333 | 2350 | 0.4166667 | 40050 | 80.1 | 3.164988 | 0.6958177 | 1.15289 | 40.05 | 0.3815 | 0.1453515 | 40.1953515 | 3.164988 | 0.6958177 | 1.15289 | 0.024307654 | 10.1727 | 10.19701 | 1.997529
| H3 | 100 | 152.6 | 127 | 1604 | 1524 | 10 | 100 | 10 | 100 | 457.2 | 447.2 | 2 | 12.7 | 253.3537 | 0.01994911 | 474.5 | 3.6 | 3.52126 | 2 | 20.68966 | brass-coated high strength steel | 0.5 | 12.5 | 1 | 0.15 | 83.33333 | 2350 | 0.4166667 | 28702.5 | 57.405 | 2.282929 | 0.5018984 | 0.8315877 | 28.7025 | 0.3815 | 0.290703 | 28.993203 | 2.282929 | 0.5018984 | 0.8315877 | 0.09273138812 | 13.122783 | 13.21551 | 3.589088
| H4 | 100 | 152.6 | 127 | 1604 | 1524 | 10 | 100 | 10 | 100 | 609.6 | 599.6 | 2 | 12.7 | 253.3537 | 0.01994911 | 474.5 | 4.8 | 4.72126 | 2 | 20.68966 | brass-coated high strength steel | 0.5 | 12.5 | 1 | 0.15 | 83.33333 | 2350 | 0.4166667 | 24475 | 48.95 | 1.950055 | 0.4287166 | 0.7103339 | 24.475 | 0.3815 | 0.290703 | 24.765703 | 1.950055 | 0.4287166 | 0.7103339 | 0.1060223 | 14.91996 | 15.02598 | 4.777366
| J1 | 100 | 152.6 | 127 | 842 | 762 | 10 | 100 | 10 | 100 | 254 | 244 | 2 | 12.7 | 253.3537 | 0.01994911 | 474.5 | 2 | 1.92126 | 2 | 20.68966 | brass-coated high strength steel | 0.5 | 25 | 1 | 0.4 | 62.5 | 2350 | 0.3125 | 32930 | 65.86 | 2.604358 | 0.5725641 | 0.9486725 | 32.93 | 0.3815 | 0.1453515 | 33.0753515 | 2.604358 | 0.5725641 | 0.9486725 | 0.024307654 | 8.36422 | 8.388527654 | 1.996998
shin, oh, ghosh | 2-0.5-0.5 | 100 | 200 | 175 | 900 | 700 | 10 | 100 | 10 | 100 | 350 | 340 | 2 | 20 | 628.3185 | 0.03590392 | 414 | 2 | 1.942857 | 13 | 80 | smooth straight | 0.5 | 40 | 0.5 | 0.4 | 100 | 1856 | 0.25 | 119700 | 239.4 | 6.84 | 0.7647352 | 1.587423 | 119.7 | 0.5 | 0.175 | 119.875 | 6.85 | 0.7658533 | 1.589744 | 0.028125 | 41.895 | 41.923125 | 1.998421
1994 | 2-0.5-1 | 100 | 200 | 175 | 900 | 700 | 10 | 100 | 10 | 100 | 350 | 340 | 2 | 20 | 628.3185 | 0.03590392 | 414 | 2 | 1.942857 | 13 | 80 | smooth straight | 0.5 | 40 | 1 | 0.4 | 100 | 1856 | 0.5 | 129500 | 259 | 7.4 | 0.8273452 | 1.717388 | 129.5 | 0.5 | 0.175 | 129.675 | 7.41 | 0.8284632 | 1.719709 | 0.028125 | 45.325 | 45.353125 | 1.99854
| 3-0.5-0.5 | 100 | 200 | 175 | 1250 | 1050 | 10 | 100 | 10 | 100 | 525 | 515 | 2 | 20 | 628.3185 | 0.03590392 | 414 | 3 | 2.942857 | 13 | 80 | smooth straight | 0.5 | 40 | 0.5 | 0.4 | 100 | 1856 | 0.25 | 55825 | 111.65 | 3.19 | 0.3566528 | 0.7403334 | 55.825 | 0.5 | 0.2625 | 56.0875 | 3.205 | 0.3583299 | 0.7438146 | 0.06640625 | 29.308125 | 29.37453125 | 2.992725
| 3-0.5-1 | 100 | 200 | 175 | 1250 | 1050 | 10 | 100 | 10 | 100 | 525 | 515 | 2 | 20 | 628.3185 | 0.03590392 | 414 | 3 | 2.942857 | 13 | 80 | smooth straight | 0.5 | 40 | 1 | 0.4 | 100 | 1856 | 0.5 | 71750 | 143.5 | 4.1 | 0.4583939 | 0.9515257 | 71.75 | 0.5 | 0.2625 | 72.0125 | 4.115 | 0.460071 | 0.9550069 | 0.06640625 | 37.66875 | 37.73515625 | 2.994334
| 4.5-0.5-0.5 | 100 | 200 | 175 | 1775 | 1575 | 10 | 100 | 10 | 100 | 787.5 | 777.5 | 2 | 20 | 628.3185 | 0.03590392 | 414 | 4.5 | 4.442857 | 13 | 80 | smooth straight | 0.5 | 40 | 0.5 | 0.4 | 100 | 1856 | 0.25 | 48650 | 97.3 | 2.78 | 0.3108134 | 0.6451808 | 48.65 | 0.5 | 0.39375 | 49.04375 | 2.8025 | 0.313329 | 0.6504026 | 0.1525390625 | 38.311875 | 38.46441 | 4.481644
| 4.5-0.5-1 | 100 | 200 | 175 | 1775 | 1575 | 10 | 100 | 10 | 100 | 787.5 | 777.5 | 2 | 20 | 628.3185 | 0.03590392 | 414 | 4.5 | 4.442857 | 13 | 80 | smooth straight | 0.5 | 40 | 1 | 0.4 | 100 | 1856 | 0.5 | 60200 | 120.4 | 3.44 | 0.3846037 | 0.7983533 | 60.2 | 0.5 | 0.39375 | 60.59375 | 3.4625 | 0.3871193 | 0.8035751 | 0.1525390625 | 47.4075 | 47.56004 | 4.485143
Imam, Vandewalle, Mortelmans | B16 | 200 | 350 | 300 | 3600 | 3250 | 100 | 200 | 100 | 200 | 525 | 425 | 3 | 28 | 1847.256 | 0.03078761 | 550 | 1.75 | 1.416667 | 10 | 109.5 | hooked | 1 | 60 | 0.75 | 0.8 | 75 | 2000 | 0.5625 | 528255 | 1056.51 | 8.851646 | 0.845896 | 1.850203 | 528.255 | 1.75 | 2.84375 | 531.09875 | 8.851646 | 0.845896 | 1.850203 | 1.225 | 277.333875 | 278.558875 | 1.748318
1994 | B6 | 200 | 350 | 300 | 3600 | 3250 | 100 | 200 | 100 | 200 | 750 | 650 | 3 | 28 | 1847.256 | 0.03078761 | 550 | 2.5 | 2.166667 | 10 | 110 | hooked | 1 | 60 | 0.75 | 0.8 | 75 | 2000 | 0.5625 | 284405 | 568.81 | 4.787479 | 0.4564682 | 0.9991776 | 284.405 | 1.75 | 2.84375 | 287.24875 | 4.787479 | 0.4564682 | 0.9991776 | 1.613828125 | 213.30375 | 214.9176 | 2.493978
| B7 | 200 | 350 | 300 | 3600 | 3250 | 100 | 200 | 100 | 200 | 1050 | 950 | 3 | 28 | 1847.256 | 0.03078761 | 550 | 3.5 | 3.166667 | 10 | 111.5 | hooked | 1 | 60 | 0.75 | 0.8 | 75 | 2000 | 0.5625 | 208790 | 417.58 | 3.527229 | 0.3340383 | 0.7328392 | 208.79 | 1.75 | 2.84375 | 211.63375 | 3.527229 | 0.3340383 | 0.7328392 | 1.994453125 | 219.2295 | 221.224 | 3.484384
| B12 | 200 | 350 | 300 | 3600 | 3250 | 100 | 200 | 100 | 200 | 1350 | 1250 | 3 | 28 | 1847.256 | 0.03078761 | 550 | 4.5 | 4.166667 | 10 | 110.8 | hooked | 1 | 60 | 0.75 | 0.8 | 75 | 2000 | 0.5625 | 211830 | 423.66 | 3.577896 | 0.3399052 | 0.7449282 | 211.83 | 1.75 | 2.84375 | 214.67375 | 3.577896 | 0.3399052 | 0.7449282 | 2.217578125 | 285.9705 | 288.1881 | 4.474823
Huang et al 2005 | PB14 | 150 | 300 | 255 | 2400 | 2000 | 100 | 150 | 100 | 150 | 500 | 400 | 6 | 20 | 1884.956 | 0.04927988 | 421 | 1.960784 | 1.568627 | 20 | 55.842 | chopped with butt ends | 0.5 | 30.8 | 1 | 0.66 | 46.66667 | 700 | 0.2333333 | 252832.5 | 505.665 | 6.61 | 0.8845471 | 1.729343 | 252.8325 | 1.125 | 1.125 | 253.9575 | 6.639412 | 0.888483 | 1.737038 | 0.399375 | 126.41625 | 126.815625 | 1.958265
Kwak, Suh, Hsu | IAS1 | 152.4 | 304.8 | 282.575 | 1905 | 1524 | 101.6 | 152.4 | 101.6 | 152.4 | 706.4375 | 604.8375 | 3 | 19.05 | 855.0689 | 0.01985557 | 303.4483 | 2.5 | 2.140449 | 9.525 | 33.06897 | hooked | 1 | 50.8 | 1 | 0.508 | 100 | 1100 | 1 | 135725 | 271.45 | 3.172221 | 0.5516367 | 0.9883026 | 135.725 | 1.161288 | 0.884901456 | 136.6099 | 3.172221 | 0.5516367 | 0.9883026 | 0.3142832 | 95.88123 | 96.19551 | 2.491948
1991 | IAS2 | 152.4 | 304.8 | 282.575 | 1905 | 1524 | 101.6 | 152.4 | 101.6 | 152.4 | 706.4375 | 604.8375 | 3 | 19.05 | 855.0689 | 0.01985557 | 303.4483 | 2.5 | 2.140449 | 9.525 | 33.24138 | hooked | 1 | 50.8 | 1 | 0.508 | 100 | 1100 | 1 | 144625 | 289.25 | 3.378888 | 0.5860495 | 1.050866 | 144.625 | 1.161288 | 0.884901456 | 145.5099 | 3.378888 | 0.5860495 | 1.050866 | 0.3142832 | 102.1685 | 102.4828 | 2.49244
| IBS1 | 152.4 | 304.8 | 282.575 | 1905 | 1524 | 101.6 | 152.4 | 101.6 | 152.4 | 706.4375 | 604.8375 | 3 | 19.05 | 855.0689 | 0.01985557 | 303.4483 | 2.5 | 2.140449 | 9.525 | 33.03448 | hooked | 1 | 50.8 | 2 | 0.508 | 100 | 1100 | 2 | 133500 | 267 | 3.120555 | 0.5429352 | 0.972544 | 133.5 | 1.161288 | 0.884901456 | 134.3849 | 3.120555 | 0.5429352 | 0.972544 | 0.3142832 | 94.30940625 | 94.62369 | 2.491814
| IBS2 | 152.4 | 304.8 | 282.575 | 1905 | 1524 | 101.6 | 152.4 | 101.6 | 152.4 | 706.4375 | 604.8375 | 3 | 19.05 | 855.0689 | 0.01985557 | 303.4483 | 2.5 | 2.140449 | 9.525 | 34.37931 | hooked | 1 | 50.8 | 2 | 0.508 | 100 | 1100 | 2 | 137950 | 275.9 | 3.223888 | 0.5498337 | 0.991473 | 137.95 | 1.161288 | 0.884901456 | 138.8349 | 3.223888 | 0.5498337 | 0.991473 | 0.3142832 | 97.45305 | 97.76734 | 2.492077
Roberts and Ho | F3.0B1 | 50 | 200 | 170 | 1000 | 820 | 50 | 50 | 50 | 50 | 410 | 360 | 1 | 16 | 201.0619 | 0.02365434 | 376 | 2.411765 | 2.117647 | 10 | 32.062 | brass-coated high strength steel | 0.5 | 38 | 3 | 0.38 | 100 | 1100 | 1.5 | 32800 | 65.6 | 3.870882 | 0.6836199 | 1.218465 | 32.8 | 0.25 | 0.1025 | 32.9025 | 3.870882 | 0.6836199 | 1.218465 | 0.02 | 13.448 | 13.468 | 2.407827
1982 | F4.5B1 | 50 | 200 | 170 | 1000 | 820 | 50 | 50 | 50 | 50 | 410 | 360 | 1 | 16 | 201.0619 | 0.02365434 | 376 | 2.411765 | 2.117647 | 10 | 39.278 | brass-coated high strength steel | 0.5 | 38 | 4.5 | 0.38 | 100 | 1100 | 2.25 | 36200 | 72.4 | 4.270882 | 0.681464 | 1.256419 | 36.2 | 0.25 | 0.1025 | 36.3025 | 4.270882 | 0.681464 | 1.256419 | 0.02 | 14.842 | 14.862 | 2.408196
| F3.0B2 | 50 | 200 | 170 | 725 | 552 | 50 | 50 | 50 | 50 | 276 | 226 | 1 | 16 | 201.0619 | 0.02365434 | 376 | 1.623529 | 1.329412 | 10 | 32.062 | brass-coated high strength steel | 0.5 | 38 | 3 | 0.38 | 100 | 1100 | 1.5 | 50900 | 101.8 | 5.996353 | 1.05899 | 1.887515 | 50.9 | 0.25 | 0.069 | 50.969 | 5.996353 | 1.05899 | 1.887515 | 0.00858671875 | 14.0484 | 14.05699 | 1.622323
| F4.5B2 | 50 | 200 | 170 | 725 | 552 | 50 | 50 | 50 | 50 | 276 | 226 | 1 | 16 | 201.0619 | 0.02365434 | 376 | 1.623529 | 1.329412 | 10 | 39.278 | brass-coated high strength steel | 0.5 | 38 | 4.5 | 0.38 | 100 | 1100 | 2.25 | 54200 | 108.4 | 6.384588 | 1.018728 | 1.878234 | 54.2 | 0.25 | 0.069 | 54.269 | 6.384588 | 1.018728 | 1.878234 | 0.00858671875 | 14.9592 | 14.96779 | 1.622396
| F3.0B3 | 50 | 200 | 170 | 455 | 274 | 50 | 50 | 50 | 50 | 137 | 87 | 1 | 16 | 201.0619 | 0.02365434 | 376 | 0.8058824 | 0.5117647 | 10 | 32.062 | brass-coated high strength steel | 0.5 | 38 | 3 | 0.38 | 100 | 1100 | 1.5 | 81200 | 162.4 | 9.556971 | 1.687815 | 3.008315 | 81.2 | 0.25 | 0.03425 | 81.23425 | 9.556971 | 1.687815 | 3.008315 | 0.00132234375 | 11.1244 | 11.12572 | 0.8056383
| F4.5B3 | 50 | 200 | 170 | 455 | 274 | 50 | 50 | 50 | 50 | 137 | 87 | 1 | 16 | 201.0619 | 0.02365434 | 376 | 0.8058824 | 0.5117647 | 10 | 39.278 | brass-coated high strength steel | 0.5 | 38 | 4.5 | 0.38 | 100 | 1100 | 2.25 | 107600 | 215.2 | 12.66285 | 2.020491 | 3.72519 | 107.6 | 0.25 | 0.03425 | 107.63425 | 12.66285 | 2.020491 | 3.72519 | 0.00132234375 | 14.7412 | 14.74252 | 0.8056982
Hwang et al | S-35-0.5 | 100 | 200 | 165.5 | 1600 | 1500 | 10 | 100 | 10 | 100 | 500 | 490 | 2 | 19 | 567.0575 | 0.03426329 | 540 | 3.021148 | 2.960725 | 10 | 39.4 | hooked | 1 | 30 | 0.5 | 0.5 | 60 | 1200 | 0.3 | 30500 | 61 | 1.865559 | 0.2972082 | 0.5482478 | 30.5 | 0.5 | 0.375 | 30.875 | 1.865559 | 0.2972082 | 0.5482478 | 0.124375 | 15.25 | 15.374375 | 3.008794
2013 | S-35-1.0 | 100 | 200 | 165.5 | 1600 | 1500 | 10 | 100 | 10 | 100 | 500 | 490 | 2 | 19 | 567.0575 | 0.03426329 | 540 | 3.021148 | 2.960725 | 10 | 39.2 | hooked | 1 | 30 | 1 | 0.5 | 60 | 1200 | 0.6 | 52000 | 104 | 3.164653 | 0.5054556 | 0.9316026 | 52 | 0.5 | 0.375 | 52.375 | 3.164653 | 0.5054556 | 0.9316026 | 0.124375 | 26 | 26.124375 | 3.013866
| S-35-1.5 | 100 | 200 | 165.5 | 1600 | 1500 | 10 | 100 | 10 | 100 | 500 | 490 | 2 | 19 | 567.0575 | 0.03426329 | 540 | 3.021148 | 2.960725 | 10 | 40 | hooked | 1 | 30 | 1.5 | 0.5 | 60 | 1200 | 0.9 | 54000 | 108 | 3.285498 | 0.5194829 | 0.9606856 | 54 | 0.5 | 0.375 | 54.375 | 3.285498 | 0.5194829 | 0.9606856 | 0.124375 | 27 | 27.124375 | 3.014133
| S-35-2.0 | 100 | 200 | 165.5 | 1600 | 1500 | 10 | 100 | 10 | 100 | 500 | 490 | 2 | 19 | 567.0575 | 0.03426329 | 540 | 3.021148 | 2.960725 | 10 | 35.5 | hooked | 1 | 30 | 2 | 0.5 | 60 | 1200 | 1.2 | 47500 | 95 | 2.892749 | 0.4855082 | 0.8801729 | 47.5 | 0.5 | 0.375 | 47.875 | 2.892749 | 0.4855082 | 0.8801729 | 0.124375 | 23.75 | 23.874375 | 3.013181
| HS-50-1.0 | 100 | 200 | 159 | 1600 | 1500 | 10 | 100 | 10 | 100 | 500 | 490 | 2 | 22 | 760.2654 | 0.04781544 | 519 | 3.144654 | 3.081761 | 10 | 58 | hooked | 1 | 30 | 1 | 0.5 | 60 | 1200 | 0.6 | 73750 | 147.5 | 4.66195 | 0.612144 | 1.204365 | 73.75 | 0.5 | 0.375 | 74.125 | 4.66195 | 0.612144 | 1.204365 | 0.124375 | 36.875 | 36.999375 | 3.139298
| HS-70-00.5 | 100 | 200 | 159 | 1600 | 1500 | 10 | 100 | 10 | 100 | 500 | 490 | 2 | 22 | 760.2654 | 0.04781544 | 519 | 3.144654 | 3.081761 | 10 | 80.1 | hooked | 1 | 30 | 0.5 | 0.5 | 60 | 1200 | 0.3 | 72700 | 145.4 | 4.595912 | 0.5135177 | 1.066173 | 72.7 | 0.5 | 0.375 | 73.075 | 4.595912 | 0.5135177 | 1.066173 | 0.124375 | 36.35 | 36.474375 | 3.139221
| HS-70-1.0 | 100 | 200 | 159 | 1600 | 1500 | 10 | 100 | 10 | 100 | 500 | 490 | 2 | 22 | 760.2654 | 0.04781544 | 519 | 3.144654 | 3.081761 | 10 | 88 | hooked | 1 | 30 | 1 | 0.5 | 60 | 1200 | 0.6 | 81150 | 162.3 | 5.127358 | 0.5465783 | 1.152744 | 81.15 | 0.5 | 0.375 | 81.525 | 5.127358 | 0.5465783 | 1.152744 | 0.124375 | 40.575 | 40.699375 | 3.139784
Spinella et al | A10 | 150 | 250 | 219 | 2500 | 2300 | 10 | 150 | 10 | 150 | 613.2 | 603.2 | 2 | 20 | 628.3185 | 0.0191269 | 599 | 2.8 | 2.754338 | 10 | 80.04 | hooked | 1 | 30 | 1 | 0.55 | 54.54545 | 1100 | 0.5454545 | 113750 | 227.5 | 3.495529 | 0.3907143 | 0.8111052 | 113.75 | 0.9375 | 1.078125 | 114.828125 | 3.495529 | 0.3907143 | 0.8111052 | 0.480162075 | 69.7515 | 70.23166 | 2.792805
2012 | B10 | 150 | 250 | 219 | 2500 | 2300 | 10 | 150 | 10 | 150 | 438 | 428 | 2 | 20 | 628.3185 | 0.0191269 | 599 | 2 | 1.954338 | 10 | 80.04 | hooked | 1 | 30 | 1 | 0.55 | 54.54545 | 1100 | 0.5454545 | 140800 | 281.6 | 4.318969 | 0.4827547 | 1.002177 | 140.8 | 0.9375 | 1.078125 | 141.878125 | 4.318969 | 0.4827547 | 1.002177 | 0.377604375 | 61.6704 | 62.048 | 1.996955
Chalioris and Sfiri 2011 | MF40 | 100 | 300 | 275 | 1600 | 1450 | 10 | 100 | 10 | 100 | 550 | 540 | 3 | 8 | 150.7964 | 0.005483507 | 400 | 2 | 1.963636 | 9.5 | 28.4 | hooked | 1 | 60 | 0.5 | 0.8 | 75 | 1100 | 0.375 | 42500 | 85 | 1.565227 | 0.2937097 | 0.5130243 | 42.5 | 0.75 | 0.54375 | 43.04375 | 1.565227 | 0.2937097 | 0.5130243 | 0.183515625 | 23.375 | 23.55852 | 1.990239
Cohen and Aoude 2012 | M15-0.5% | 125 | 250 | 212 | 2880 | 2400 | 150 | 125 | 150 | 125 | 800 | 650 | 2 | 16 | 402.1239 | 0.01517449 | 460 | 3.773585 | 3.066038 | 10 | 59.4 | hooked | 1 | 30 | 0.5 | 0.55 | 54.54545 | 1100 | 0.2727273 | 43330 | 86.66 | 1.670472 | 0.2167434 | 0.4281313 | 43.33 | 0.78125 | 0.9375 | 44.2675 | 1.670472 | 0.2167434 | 0.4281313 | 0.4775 | 34.664 | 35.1415 | 3.744548
Aoude and Cohen 2014 | M15-0.5%H | 125 | 250 | 212 | 2880 | 2400 | 150 | 125 | 150 | 125 | 800 | 650 | 2 | 16 | 402.1239 | 0.01517449 | 460 | 3.773585 | 3.066038 | 10 | 49.6 | hooked | 1 | 30 | 0.5 | 0.375 | 80 | 1100 | 0.4 | 45000 | 90 | 1.733491 | 0.2461391 | 0.4718032 | 45 | 0.78125 | 0.9375 | 45.9375 | 1.733491 | 0.2461391 | 0.4718032 | 0.4775 | 36 | 36.4775 | 3.745604
| M20-0.75% | 125 | 250 | 210 | 2880 | 2400 | 150 | 125 | 150 | 125 | 800 | 650 | 2 | 19.5 | 597.2953 | 0.02275411 | 460 | 3.809524 | 3.095238 | 10 | 49.7 | hooked | 1 | 30 | 0.75 | 0.55 | 55 | 1100 | 0.4125 | 44000 | 88 | 1.711905 | 0.2428295 | 0.4656155 | 44 | 0.78125 | 0.9375 | 44.9375 | 1.711905 | 0.2428295 | 0.4656155 | 0.4775 | 35.2 | 35.6775 | 3.780648
| M20-1.0% | 125 | 250 | 210 | 2880 | 2400 | 150 | 125 | 150 | 125 | 800 | 650 | 2 | 19.5 | 597.2953 | 0.02275411 | 460 | 3.809524 | 3.095238 | 10 | 51.5 | hooked | 1 | 30 | 1 | 0.55 | 55 | 1100 | 0.55 | 58000 | 116 | 2.245238 | 0.3128663 | 0.603476 | 58 | 0.78125 | 0.9375 | 58.9375 | 2.245238 | 0.3128663 | 0.603476 | 0.4775 | 46.4 | 46.8775 | 3.787507
| M20-1.0%A | 125 | 250 | 210 | 2880 | 2400 | 150 | 125 | 150 | 125 | 800 | 650 | 2 | 19.5 | 597.2953 | 0.02275411 | 460 | 3.809524 | 3.095238 | 12 | 54.5 | hooked | 1 | 30 | 1 | 0.55 | 55 | 1100 | 0.55 | 59000 | 118 | 2.283333 | 0.3092937 | 0.6022412 | 59 | 0.78125 | 0.9375 | 59.9375 | 2.283333 | 0.3092937 | 0.6022412 | 0.4775 | 47.2 | 47.6775 | 3.787874
Qissab and Salman | G1B2 | 100 | 170 | 140 | 1400 | 1100 | 10 | 100 | 150 | 50 | 150 | 70 | 2 | 10 | 157.0796 | 0.01121997 | 420 | 1.071429 | 0.5 | 12.5 | 36.08 | hooked | 1 | 50 | 0.5 | 0.8 | 62.52 | 1100 | 0.3126 | 73145 | 146.29 | 5.241339 | 0.8725875 | 1.586184 | 73.145 | 0.425 | 0.23375 | 73.37875 | 5.241339 | 0.8725875 | 1.586184 | 0.0255 | 10.97175 | 10.99725 | 1.070498
2018 | G1B3 | 100 | 170 | 140 | 1400 | 1100 | 10 | 100 | 150 | 50 | 150 | 70 | 2 | 10 | 157.0796 | 0.01121997 | 420 | 1.071429 | 0.5 | 12.5 | 36.9 | hooked | 1 | 50 | 0.75 | 0.8 | 62.52 | 1100 | 0.4689 | 86840 | 173.68 | 6.219554 | 1.023873 | 1.868173 | 86.84 | 0.425 | 0.23375 | 87.07375 | 6.219554 | 1.023873 | 1.868173 | 0.0255 | 13.026 | 13.0515 | 1.070644
| G1B5 | 100 | 170 | 140 | 1400 | 1100 | 10 | 100 | 150 | 50 | 350 | 270 | 2 | 10 | 157.0796 | 0.01121997 | 420 | 2.5 | 1.928571 | 12.5 | 36.08 | hooked | 1 | 50 | 0.5 | 0.8 | 62.52 | 1100 | 0.3126 | 40530 | 81.06 | 2.911696 | 0.4847444 | 0.881165 | 40.53 | 0.425 | 0.23375 | 40.76375 | 2.911696 | 0.4847444 | 0.881165 | 0.051 | 14.1855 | 14.2365 | 2.494601
| G1B6 | 100 | 170 | 140 | 1400 | 1100 | 10 | 100 | 150 | 50 | 350 | 270 | 2 | 10 | 157.0796 | 0.01121997 | 420 | 2.5 | 1.928571 | 12.5 | 36.9 | hooked | 1 | 50 | 0.75 | 0.8 | 62.52 | 1100 | 0.4689 | 50895 | 101.79 | 3.652054 | 0.6012069 | 1.096971 | 50.895 | 0.425 | 0.23375 | 51.12875 | 3.652054 | 0.6012069 | 1.096971 | 0.051 | 17.81325 | 17.86425 | 2.495695
| G2B2 | 100 | 180 | 150 | 1400 | 1100 | 10 | 100 | 150 | 50 | 150 | 70 | 2 | 10 | 157.0796 | 0.01047198 | 420 | 1 | 0.4666667 | 12.5 | 36.08 | hooked | 1 | 50 | 0.5 | 0.8 | 62.52 | 1100 | 0.3126 | 106425 | 212.85 | 7.1115 | 1.183935 | 2.152149 | 106.425 | 0.45 | 0.2475 | 106.6725 | 7.1115 | 1.183935 | 2.152149 | 0.027 | 15.96375 | 15.99075 | 0.9993672
| G2B3 | 100 | 180 | 150 | 1400 | 1100 | 10 | 100 | 150 | 50 | 150 | 70 | 2 | 10 | 157.0796 | 0.01047198 | 420 | 1 | 0.4666667 | 12.5 | 36.9 | hooked | 1 | 50 | 0.75 | 0.8 | 62.52 | 1100 | 0.4689 | 125770 | 251.54 | 8.401167 | 1.383013 | 2.523466 | 125.77 | 0.45 | 0.2475 | 126.0175 | 8.401167 | 1.383013 | 2.523466 | 0.027 | 18.8655 | 18.8925 | 0.9994644
| G2B5 | 100 | 180 | 150 | 1400 | 1100 | 10 | 100 | 150 | 50 | 350 | 270 | 2 | 10 | 157.0796 | 0.01047198 | 420 | 2.333333 | 1.8 | 12.5 | 36.08 | hooked | 1 | 50 | 0.5 | 0.8 | 62.52 | 1100 | 0.3126 | 44460 | 88.92 | 2.9805 | 0.496199 | 0.901987 | 44.46 | 0.45 | 0.2475 | 44.7075 | 2.9805 | 0.496199 | 0.901987 | 0.054 | 15.561 | 15.615 | 2.328468
| G2B6 | 100 | 180 | 150 | 1400 | 1100 | 10 | 100 | 150 | 50 | 350 | 270 | 2 | 10 | 157.0796 | 0.01047198 | 420 | 2.333333 | 1.8 | 12.5 | 36.9 | hooked | 1 | 50 | 0.75 | 0.8 | 62.52 | 1100 | 0.4689 | 46630 | 93.26 | 3.125167 | 0.5144699 | 0.9387092 | 46.63 | 0.45 | 0.2475 | 46.8775 | 3.125167 | 0.5144699 | 0.9387092 | 0.054 | 16.3205 | 16.3745 | 2.328694